## Raw Data
[8 empty] | Weight Percent | [22 empty] | Atomic Proportions | [19 empty] | Detection limits | [19 empty] | Relative measurement uncertainties (1SE)
SAMPLE | NUMBER | TAKEOFF | KILOVOLT | CURRENT | BEAMSIZE | LINE | REL. LINE | S WT% | Pb WT% | As WT% | Se WT% | Fe WT% | Cu WT% | Mn WT% | Ag WT% | Zn WT% | Cd WT% | Sn WT% | In WT% | Hg WT% | Ni WT% | Co WT% | Cl WT% | Ga WT% | Ge WT% | Na WT% | Cl WT% | TOTAL | FORMULA | BASIS | S FORMULA | Pb FORMULA | As FORMULA | Se FORMULA | Fe FORMULA | Cu FORMULA | Mn FORMULA | Ag FORMULA | Zn FORMULA | Cd FORMULA | Sn FORMULA | In FORMULA | Hg FORMULA | Ni FORMULA | Co FORMULA | Cl FORMULA | Ga FORMULA | Ge FORMULA | Na FORMULA | Cl FORMULA | S CDL99 | Pb CDL99 | As CDL99 | Se CDL99 | Fe CDL99 | Cu CDL99 | Mn CDL99 | Ag CDL99 | Zn CDL99 | Cd CDL99 | Sn CDL99 | In CDL99 | Hg CDL99 | Ni CDL99 | Co CDL99 | Cl CDL99 | Ga CDL99 | Ge CDL99 | Na CDL99 | Cl CDL99 | S %ERR | Pb %ERR | As %ERR | Se %ERR | Fe %ERR | Cu %ERR | Mn %ERR | Ag %ERR | Zn %ERR | Cd %ERR | Sn %ERR | In %ERR | Hg %ERR | Ni %ERR | Co %ERR | Cl %ERR | Ga %ERR | Ge %ERR | Na %ERR | Cl %ERR
S4 | 34 | 40 | 20 | 40 | 3 | 478 | 1 | 32.681 | 0.077748 | -0.00274 | 0.042396 | 4.29555 | 0.264072 | 1.38863 | 0.014298 | 60.2969 | 0.148285 | 0.23963 | 0.000138 | -0.07193 | -0.00687 | 0.014294 | -8e-05 | -0.0046 | -0.0021 | -0.37545 | 0 | 98.9991 | 8 |  | 4.00553 | 0.001475 | -0.00014 | 0.00211 | 0.302274 | 0.016331 | 0.099334 | 0.000521 | 3.62492 | 0.005185 | 0.007934 | 5e-06 | -0.00141 | -0.00046 | 0.000953 | -1e-05 | -0.00026 | -0.00011 | -0.06418 | 0 | 0.009986 | 0.031533 | 0.036426 | 0.026741 | 0.013176 | 0.01891 | 0.013662 | 0.03672 | 0.020658 | 0.028709 | 0.02036 | 0.019282 | 0.068752 | 0.013945 | 0.011744 | 0.002916 | 0.024828 | 0.036765 | 0.036959 | 0 | 0.215563 | 26.5979 | -676.04 | 35.837 | 0.572898 | 4.32052 | 1.20388 | 122.876 | 0.14937 | 11.4015 | 5.35567 | 7621.87 | -54.502 | -102.58 | 42.6624 | -2116.8 | -293.17 | -892.52 | -2.793 | 0
S4 | 34 | 40 | 20 | 40 | 3 | 479 | 2 | 32.9274 | 0.075984 | -0.04528 | 0.013475 | 5.45674 | 0.875195 | 1.69373 | 0.020142 | 57.7599 | 0.135478 | 0.618976 | 0.015371 | 0.058552 | -0.0037 | 0.012476 | 0.00082 | -0.02304 | -0.09969 | -0.41995 | 0 | 99.0727 | 8 |  | 4.02723 | 0.001438 | -0.00237 | 0.000669 | 0.383178 | 0.054011 | 0.120903 | 0.000732 | 3.46509 | 0.004727 | 0.020452 | 0.000525 | 0.001145 | -0.00025 | 0.00083 | 9.1e-05 | -0.0013 | -0.00539 | -0.07164 | 0 | 0.009651 | 0.031007 | 0.037117 | 0.026174 | 0.013156 | 0.018886 | 0.014272 | 0.035717 | 0.020624 | 0.031195 | 0.020281 | 0.019126 | 0.068291 | 0.01403 | 0.011699 | 0.002876 | 0.024987 | 0.038176 | 0.035488 | 0 | 0.21423 | 26.7738 | -40.118 | 107.276 | 0.505783 | 1.68296 | 1.08232 | 85.4422 | 0.152823 | 13.1667 | 2.57697 | 69.0379 | 68.0192 | -192.5 | 48.5852 | 203.339 | -58.346 | -18.868 | -1.7737 | 0
S4 | 34 | 40 | 20 | 40 | 3 | 480 | 3 | 32.6554 | 0.078228 | 0.036261 | 0.036468 | 5.36115 | 0.903849 | 1.65241 | 0.046885 | 57.756 | 0.116519 | 0.764604 | -0.00021 | -0.09533 | 0.002116 | 0.006066 | -0.00124 | 0.004781 | -0.1043 | -0.50896 | 0 | 98.7107 | 8 |  | 4.01821 | 0.00149 | 0.00191 | 0.001822 | 0.378751 | 0.056118 | 0.11867 | 0.001715 | 3.48589 | 0.00409 | 0.025417 | -1e-05 | -0.00188 | 0.000142 | 0.000406 | -0.00014 | 0.000271 | -0.00567 | -0.08735 | 0 | 0.009909 | 0.030725 | 0.036106 | 0.026919 | 0.01331 | 0.018751 | 0.013782 | 0.036452 | 0.020773 | 0.029728 | 0.020762 | 0.019373 | 0.069119 | 0.011343 | 0.011741 | 0.002899 | 0.02515 | 0.038467 | 0.036656 | 0 | 0.215227 | 25.8571 | 52.3103 | 41.666 | 0.510771 | 1.63981 | 1.09181 | 38.4396 | 0.152835 | 14.5076 | 2.24331 | -4986.3 | -41.177 | 273.762 | 99.3855 | -133.87 | 287.02 | -18.151 | -0.85735 | 0
S4 | 34 | 40 | 20 | 40 | 3 | 481 | 4 | 32.7727 | 0.095189 | 0.033691 | 0.034504 | 4.21402 | 0.118838 | 1.57913 | -0.00825 | 60.5411 | 0.069775 | 0.098278 | 0.016212 | -0.01296 | 0.000689 | -0.00198 | 0.001206 | 0.015851 | -0.01705 | -0.37864 | 0 | 99.1724 | 8 |  | 4.00707 | 0.001801 | 0.001763 | 0.001713 | 0.295821 | 0.007332 | 0.112688 | -0.0003 | 3.63082 | 0.002434 | 0.003246 | 0.000554 | -0.00025 | 4.6e-05 | -0.00013 | 0.000133 | 0.000891 | -0.00092 | -0.06457 | 0 | 0.00965 | 0.03039 | 0.034938 | 0.026632 | 0.012974 | 0.019065 | 0.014252 | 0.037091 | 0.020942 | 0.029812 | 0.020102 | 0.018767 | 0.068294 | 0.011143 | 0.011905 | 0.002896 | 0.024942 | 0.036742 | 0.036462 | 0 | 0.215366 | 21.3967 | 54.4841 | 43.5329 | 0.57836 | 8.86995 | 1.12509 | -210.1 | 0.149165 | 23.3048 | 11.5243 | 64.3429 | -303.44 | 823.838 | -304.83 | 139.427 | 86.3394 | -109.06 | -2.6192 | 0
S4 | 34 | 40 | 20 | 40 | 3 | 482 | 5 | 32.9547 | 0.078721 | -0.01289 | 0.04377 | 4.3047 | 0.716947 | 1.41391 | 0.024162 | 60.363 | 0.076308 | 0.188854 | 0.008445 | 0.004743 | 0.011241 | 0.021647 | 0.000663 | -0.0072 | -0.09415 | -0.53035 | 0 | 99.5672 | 8 |  | 4.02119 | 0.001487 | -0.00067 | 0.002169 | 0.301577 | 0.044142 | 0.100694 | 0.000876 | 3.61282 | 0.002656 | 0.006225 | 0.000288 | 9.3e-05 | 0.000749 | 0.001437 | 7.3e-05 | -0.0004 | -0.00507 | -0.09026 | 0 | 0.009886 | 0.031326 | 0.036399 | 0.026927 | 0.012802 | 0.018854 | 0.014345 | 0.035485 | 0.020686 | 0.031223 | 0.020385 | 0.018668 | 0.068688 | 0.010961 | 0.011317 | 0.0029 | 0.024739 | 0.038267 | 0.036339 | 0 | 0.214739 | 26.1452 | -142.09 | 34.9795 | 0.571163 | 1.9426 | 1.20185 | 71.0942 | 0.149363 | 22.3142 | 6.54766 | 121.677 | 836.767 | 50.4195 | 27.4727 | 253.279 | -186.24 | -20.064 | 0 | 0
S4 | 34 | 40 | 20 | 40 | 3 | 483 | 6 | 32.821 | 0.053524 | -0.00246 | 0.002429 | 4.36761 | 0.358987 | 1.28119 | -0.01665 | 60.391 | 0.115551 | 0.304983 | 0.024265 | -0.05471 | -0.00877 | 0.006563 | 0.001511 | 0.00326 | -0.05823 | -0.44364 | 0 | 99.1475 | 8 |  | 4.01777 | 0.001014 | -0.00013 | 0.000121 | 0.306969 | 0.022174 | 0.091536 | -0.00061 | 3.62613 | 0.004035 | 0.010086 | 0.000829 | -0.00107 | -0.00059 | 0.000437 | 0.000167 | 0.000184 | -0.00315 | -0.07574 | 0 | 0.010116 | 0.030836 | 0.035485 | 0.026777 | 0.012936 | 0.019137 | 0.013721 | 0.037905 | 0.020733 | 0.029959 | 0.020239 | 0.018335 | 0.069555 | 0.011363 | 0.011569 | 0.002909 | 0.024621 | 0.037572 | 0.036939 | 0 | 0.215173 | 37.0413 | -731.48 | 601.619 | 0.567261 | 3.365 | 1.26386 | -105.56 | 0.149331 | 14.7115 | 4.3882 | 42.4862 | -72.722 | -65.212 | 90.5962 | 111.933 | 411.798 | -32.213 | -1.813 | 0
S4 | 34 | 40 | 20 | 40 | 3 | 484 | 7 | 32.6605 | 0.068407 | 0.03188 | 0.019453 | 3.14753 | 0.898505 | 1.36274 | -0.00325 | 61.0857 | 0.104058 | 0.486729 | 0.005428 | 0.024096 | -0.00398 | 0.002504 | 0.000768 | -0.01575 | -0.10578 | -0.45717 | 0 | 99.3124 | 8 |  | 4.00839 | 0.001299 | 0.001674 | 0.00097 | 0.221787 | 0.055641 | 0.097612 | -0.00012 | 3.67728 | 0.003643 | 0.016138 | 0.000186 | 0.000473 | -0.00027 | 0.000167 | 8.5e-05 | -0.00089 | -0.00573 | -0.07825 | 0 | 0.009805 | 0.030634 | 0.034422 | 0.027159 | 0.013013 | 0.018443 | 0.014189 | 0.038829 | 0.020541 | 0.031319 | 0.020732 | 0.019375 | 0.068184 | 0.011336 | 0.011718 | 0.002907 | 0.025035 | 0.038881 | 0.03727 | 0 | 0.215944 | 29.2353 | 56.6919 | 77.5016 | 0.676581 | 1.63391 | 1.22484 | -561.48 | 0.148308 | 16.7836 | 3.10119 | 195.582 | 164.054 | -144.21 | 239.085 | 219.262 | -85.822 | -18.096 | -1.7091 | 0
S4 | 34 | 40 | 20 | 40 | 3 | 485 | 8 | 32.5928 | 0.21265 | 0.019623 | 0.030338 | 2.69223 | 2.1228 | 0.372089 | 0.039396 | 60.7133 | 0.18426 | 0.3902 | 0.026186 | -0.01627 | 0.003135 | 0.006543 | 0.002723 | -0.00064 | -0.09284 | -0.2789 | 0 | 99.0197 | 8 |  | 4.01082 | 0.00405 | 0.001033 | 0.001516 | 0.190214 | 0.131811 | 0.026724 | 0.001441 | 3.66467 | 0.006468 | 0.012972 | 0.0009 | -0.00032 | 0.000211 | 0.000438 | 0.000303 | -4e-05 | -0.00505 | -0.04787 | 0 | 0.01011 | 0.031048 | 0.036158 | 0.02704 | 0.012777 | 0.018805 | 0.013951 | 0.036053 | 0.021025 | 0.02795 | 0.020305 | 0.01847 | 0.069206 | 0.010937 | 0.011441 | 0.002918 | 0.024711 | 0.038787 | 0.036728 | 0 | 0.216343 | 10.7243 | 95.4727 | 50.0264 | 0.734775 | 0.932699 | 2.84574 | 44.9627 | 0.148711 | 9.28135 | 3.62765 | 39.7422 | -244.87 | 178.408 | 89.875 | 62.6441 | -2113.3 | -20.652 | -4.6377 | 0
S4 | 34 | 40 | 20 | 40 | 3 | 486 | 9 | 32.513 | 0.080474 | -0.01029 | 0.01756 | 2.50982 | 1.78368 | 0.468206 | 0.007779 | 61.6341 | 0.114927 | 0.184444 | 0.027379 | -0.00695 | 0.003616 | -0.00702 | -0.001 | -0.00929 | -0.07636 | -0.19959 | 0 | 99.0345 | 8 |  | 3.99256 | 0.001529 | -0.00054 | 0.000876 | 0.176952 | 0.11052 | 0.033556 | 0.000284 | 3.71239 | 0.004026 | 0.006119 | 0.000939 | -0.00014 | 0.000243 | -0.00047 | -0.00011 | -0.00052 | -0.00414 | -0.03418 | 0 | 0.01009 | 0.031035 | 0.03678 | 0.026743 | 0.01297 | 0.018985 | 0.013726 | 0.037229 | 0.020952 | 0.030701 | 0.020303 | 0.018713 | 0.06802 | 0.011039 | 0.011711 | 0.002943 | 0.025026 | 0.038395 | 0.037894 | 0 | 0.216777 | 25.4217 | -180.32 | 84.4367 | 0.764598 | 1.04255 | 2.40035 | 227.393 | 0.147579 | 15.0819 | 6.66307 | 38.5335 | -564.51 | 156.172 | -84.08 | -169.76 | -145.9 | -24.975 | -7.7826 | 0
S4 | 34 | 40 | 20 | 40 | 3 | 488 | 11 | 31.9583 | 0.062735 | 0.011756 | 0.003413 | 2.28503 | 0.819155 | 1.07078 | 0.886613 | 61.3728 | 0.161923 | 0.507731 | 0.000114 | -0.12223 | 7.9e-05 | 0.00796 | 0.001968 | 0.007714 | -0.10874 | -0.4441 | 0 | 98.4829 | 8 |  | 3.9826 | 0.00121 | 0.000627 | 0.000173 | 0.16349 | 0.051508 | 0.07788 | 0.032843 | 3.75144 | 0.005756 | 0.017093 | 4e-06 | -0.00243 | 5e-06 | 0.00054 | 0.000222 | 0.000442 | -0.00599 | -0.07719 | 0 | 0.009802 | 0.031743 | 0.036246 | 0.027992 | 0.012957 | 0.019412 | 0.013887 | 0.038246 | 0.020868 | 0.028538 | 0.020704 | 0.020167 | 0.072119 | 0.011347 | 0.011767 | 0.00293 | 0.025242 | 0.039664 | 0.037596 | 0 | 0.218291 | 32.7154 | 158.641 | 447.956 | 0.807066 | 1.78349 | 1.40878 | 3.35207 | 0.147787 | 10.5133 | 3.00366 | 9602.58 | -33.412 | 7279.49 | 76.0889 | 86.7393 | 178.785 | -17.963 | -1.9505 | 0

## Processed
SAMPLE | LINE | REL. LINE | S WT% | Pb WT% | As WT% | Se WT% | Fe WT% | Cu WT% | Mn WT% | Ag WT% | Zn WT% | Cd WT% | Sn WT% | In WT% | Hg WT% | Ni WT% | Co WT% | Cl WT% | Ga WT% | Ge WT% | Na WT% | Cl WT% | TOTAL
S4 | 478 | 1 | 32.681 | 0.077748 | 0 | 0.042396 | 4.29555 | 0.264072 | 1.38863 | 0 | 60.2969 | 0.148285 | 0.23963 | 0 | 0 | 0 | 0.014294 | 0 | 0 | 0 | 0 | 0 | 99.448505
S4 | 479 | 2 | 32.9274 | 0.075984 | 0 | 0 | 5.45674 | 0.875195 | 1.69373 | 0 | 57.7599 | 0.135478 | 0.618976 | 0 | 0 | 0 | 0.012476 | 0 | 0 | 0 | 0 | 0 | 99.555879
S4 | 480 | 3 | 32.6554 | 0.078228 | 0.036261 | 0.036468 | 5.36115 | 0.903849 | 1.65241 | 0.046885 | 57.756 | 0.116519 | 0.764604 | 0 | 0 | 0 | 0 | 0 | 0 | 0 | 0 | 0 | 99.407774
S4 | 481 | 4 | 32.7727 | 0.095189 | 0 | 0.034504 | 4.21402 | 0.118838 | 1.57913 | 0 | 60.5411 | 0.069775 | 0.098278 | 0 | 0 | 0 | 0 | 0 | 0 | 0 | 0 | 0 | 99.523534
S4 | 482 | 5 | 32.9547 | 0.078721 | 0 | 0.04377 | 4.3047 | 0.716947 | 1.41391 | 0 | 60.363 | 0.076308 | 0.188854 | 0 | 0 | 0.011241 | 0.021647 | 0 | 0 | 0 | 0 | 0 | 100.173798
S4 | 483 | 6 | 32.821 | 0.053524 | 0 | 0 | 4.36761 | 0.358987 | 1.28119 | 0 | 60.391 | 0.115551 | 0.304983 | 0.024265 | 0 | 0 | 0 | 0 | 0 | 0 | 0 | 0 | 99.71811
S4 | 484 | 7 | 32.6605 | 0.068407 | 0 | 0 | 3.14753 | 0.898505 | 1.36274 | 0 | 61.0857 | 0.104058 | 0.486729 | 0 | 0 | 0 | 0 | 0 | 0 | 0 | 0 | 0 | 99.814169
S4 | 485 | 8 | 32.5928 | 0.21265 | 0 | 0.030338 | 2.69223 | 2.1228 | 0.372089 | 0.039396 | 60.7133 | 0.18426 | 0.3902 | 0.026186 | 0 | 0 | 0 | 0 | 0 | 0 | 0 | 0 | 99.376249
S4 | 486 | 9 | 32.513 | 0.080474 | 0 | 0 | 2.50982 | 1.78368 | 0.468206 | 0 | 61.6341 | 0.114927 | 0.184444 | 0.027379 | 0 | 0 | 0 | 0 | 0 | 0 | 0 | 0 | 99.31603
S4 | 488 | 11 | 31.9583 | 0.062735 | 0 | 0 | 2.28503 | 0.819155 | 1.07078 | 0.886613 | 61.3728 | 0.161923 | 0.507731 | 0 | 0 | 0 | 0 | 0 | 0 | 0 | 0 | 0 | 99.125067