## Raw Data
[8 empty] | Weight percent | [22 empty] | Atomic proportions | [19 empty] | Detection limits | [19 empty] | Relative measurement uncertainties (1SE)
SAMPLE | NUMBER | TAKEOFF | KILOVOLT | CURRENT | BEAMSIZE | LINE | REL. LINE | S WT% | Pb WT% | As WT% | Se WT% | Fe WT% | Cu WT% | Mn WT% | Ag WT% | Zn WT% | Cd WT% | Sn WT% | In WT% | Hg WT% | Ni WT% | Co WT% | Cl WT% | Ga WT% | Ge WT% | Na WT% | Cl WT% | TOTAL | FORMULA | BASIS | S FORMULA | Pb FORMULA | As FORMULA | Se FORMULA | Fe FORMULA | Cu FORMULA | Mn FORMULA | Ag FORMULA | Zn FORMULA | Cd FORMULA | Sn FORMULA | In FORMULA | Hg FORMULA | Ni FORMULA | Co FORMULA | Cl FORMULA | Ga FORMULA | Ge FORMULA | Na FORMULA | Cl FORMULA | S CDL99 | Pb CDL99 | As CDL99 | Se CDL99 | Fe CDL99 | Cu CDL99 | Mn CDL99 | Ag CDL99 | Zn CDL99 | Cd CDL99 | Sn CDL99 | In CDL99 | Hg CDL99 | Ni CDL99 | Co CDL99 | Cl CDL99 | Ga CDL99 | Ge CDL99 | Na CDL99 | Cl CDL99 | S %ERR | Pb %ERR | As %ERR | Se %ERR | Fe %ERR | Cu %ERR | Mn %ERR | Ag %ERR | Zn %ERR | Cd %ERR | Sn %ERR | In %ERR | Hg %ERR | Ni %ERR | Co %ERR | Cl %ERR | Ga %ERR | Ge %ERR | Na %ERR | Cl %ERR
BS7b | 39 | 40 | 20 | 40 | 3 | 522 | 1 | 31.665 | 0.414342 | -0.00253 | 0.018613 | 0.05799 | 0.554344 | 0.002239 | 0.007513 | 63.5319 | 2.14494 | -0.03013 | -0.00162 | -0.03299 | 0.003211 | 0.002973 | 0.119161 | -0.01846 | -0.06503 | -0.22905 | 0 | 98.1424 | 8 |  | 3.99185 | 0.008084 | -0.00014 | 0.000953 | 0.004197 | 0.035262 | 0.000165 | 0.000282 | 3.92849 | 0.077137 | -0.00103 | -6e-05 | -0.00066 | 0.000221 | 0.000204 | 0.013586 | -0.00107 | -0.00362 | -0.04027 | 0 | 0.010925 | 0.031676 | 0.03817 | 0.027374 | 0.012609 | 0.018827 | 0.014057 | 0.037218 | 0.020786 | 0.033021 | 0.022337 | 0.020036 | 0.069403 | 0.010663 | 0.011498 | 0.002957 | 0.025131 | 0.037931 | 0.038566 | 0 | 0.219633 | 6.33703 | -767.41 | 81.5606 | 12.0306 | 2.34941 | 320.889 | 235.331 | 0.144667 | 1.69775 | -36.687 | -673.29 | -120.8 | 169.852 | 197.738 | 2.06707 | -73.413 | -29.072 | -6.6976 | 0
BS7b | 39 | 40 | 20 | 40 | 3 | 523 | 2 | 31.4765 | 0.289633 | 0.025473 | -0.01633 | 0.098721 | 0.622116 | -0.01314 | 0.02866 | 64.0218 | 2.02427 | 0.001153 | 0.016374 | 0.079401 | 0.006632 | 0.00688 | 0.241813 | 0.004442 | -0.08063 | -0.25698 | 0 | 98.5767 | 8 |  | 3.96491 | 0.005646 | 0.001373 | -0.00084 | 0.00714 | 0.039541 | -0.00097 | 0.001073 | 3.95561 | 0.072739 | 3.9e-05 | 0.000576 | 0.001599 | 0.000456 | 0.000472 | 0.027548 | 0.000257 | -0.00449 | -0.04515 | 0 | 0.010553 | 0.03233 | 0.035779 | 0.028157 | 0.012292 | 0.019126 | 0.013739 | 0.034737 | 0.021043 | 0.030812 | 0.021071 | 0.019969 | 0.068619 | 0.010541 | 0.011458 | 0.002965 | 0.025128 | 0.038352 | 0.037464 | 0 | 0.220437 | 8.52503 | 73.194 | -92.375 | 7.29381 | 2.1688 | -52.051 | 59.0304 | 0.144117 | 1.73282 | 931.798 | 67.6366 | 50.5668 | 81.6833 | 85.6292 | 1.26239 | 308.605 | -23.598 | -5.4309 | 0
BS7b | 39 | 40 | 20 | 40 | 3 | 524 | 3 | 31.3621 | 0.485544 | 0.020404 | 0.025733 | 0.077929 | 0.964541 | -0.00211 | 0.006688 | 62.5987 | 3.13055 | 0.000386 | 0.053281 | 0.029988 | 0.000513 | -0.00221 | 0.38374 | -0.00092 | -0.13572 | -0.33995 | 0 | 98.6592 | 8 |  | 3.97802 | 0.009531 | 0.001108 | 0.001325 | 0.005675 | 0.061732 | -0.00016 | 0.000252 | 3.89464 | 0.113275 | 1.3e-05 | 0.001887 | 0.000608 | 3.6e-05 | -0.00015 | 0.044022 | -5e-05 | -0.0076 | -0.06014 | 0 | 0.010999 | 0.030372 | 0.036642 | 0.027697 | 0.012738 | 0.0191 | 0.014182 | 0.037422 | 0.020868 | 0.031546 | 0.021609 | 0.020303 | 0.068434 | 0.010948 | 0.011433 | 0.002968 | 0.025285 | 0.039217 | 0.037204 | 0 | 0.220382 | 5.4999 | 93.0644 | 60.0649 | 9.26295 | 1.57093 | -341.13 | 265.557 | 0.145632 | 1.34677 | 2854.77 | 21.9464 | 132.428 | 1086.6 | -262.05 | 0.94101 | -1490.8 | -14.101 | -3.44 | 0
BS7b | 39 | 40 | 20 | 40 | 3 | 525 | 4 | 31.4178 | 0.445593 | 0.021959 | -0.0026 | 0.078136 | 0.802028 | 0.009679 | 0.000488 | 62.5908 | 3.46367 | -0.02042 | 0.01906 | 0.055841 | -0.00079 | 0.003065 | 0.262092 | 0.011189 | -0.06054 | -0.28312 | 0 | 98.8139 | 8 |  | 3.97487 | 0.008724 | 0.001189 | -0.00013 | 0.005676 | 0.0512 | 0.000715 | 1.8e-05 | 3.88416 | 0.125008 | -0.0007 | 0.000673 | 0.001129 | -5e-05 | 0.000211 | 0.029989 | 0.000651 | -0.00338 | -0.04996 | 0 | 0.01074 | 0.031534 | 0.037834 | 0.027785 | 0.012368 | 0.018816 | 0.013848 | 0.038689 | 0.021028 | 0.029621 | 0.022142 | 0.021014 | 0.068284 | 0.010971 | 0.011665 | 0.002974 | 0.024787 | 0.038348 | 0.036915 | 0 | 0.220135 | 5.97626 | 89.3025 | -581.3 | 9.02532 | 1.78084 | 74.0141 | 3736.95 | 0.145621 | 1.26077 | -54.152 | 61.1995 | 71.2731 | -705 | 194.606 | 1.19723 | 121.263 | -31.632 | -4.5871 | 0
BS7b | 39 | 40 | 20 | 40 | 3 | 526 | 5 | 31.655 | 0.199554 | 0.000821 | 0.006467 | 0.062344 | 0.171961 | 1.9e-05 | 0.015605 | 63.4942 | 3.55282 | -0.01206 | -0.01228 | -0.02674 | -0.00483 | 0.016263 | 0.123066 | -0.00825 | -0.0552 | -0.28088 | 0 | 98.8979 | 8 |  | 3.98497 | 0.003888 | 4.4e-05 | 0.000331 | 0.004506 | 0.010923 | 1e-06 | 0.000584 | 3.92063 | 0.127587 | -0.00041 | -0.00043 | -0.00054 | -0.00033 | 0.001114 | 0.014012 | -0.00048 | -0.00307 | -0.04931 | 0 | 0.010009 | 0.030649 | 0.037418 | 0.027344 | 0.012453 | 0.01928 | 0.013725 | 0.036952 | 0.02099 | 0.030507 | 0.022504 | 0.020667 | 0.070413 | 0.010979 | 0.011478 | 0.002934 | 0.024907 | 0.037726 | 0.038539 | 0 | 0.219221 | 11.2116 | 2321.92 | 231.677 | 11.1404 | 6.38178 | 35959 | 113.41 | 0.144592 | 1.2464 | -93.966 | -90.356 | -151.38 | -115.04 | 36.7619 | 2.00757 | -163.66 | -34.173 | -5.0538 | 0
BS7b | 39 | 40 | 20 | 40 | 3 | 527 | 6 | 31.825 | 0.427068 | 0.01785 | 0.000358 | 0.837435 | 0.043295 | 0.006042 | 0.017966 | 65.375 | 0.070202 | 0.001506 | -0.0011 | -0.00745 | 0.001647 | 0.018086 | 0.121273 | 0.012227 | -0.0319 | -0.14078 | 0 | 98.5937 | 8 |  | 3.95946 | 0.008223 | 0.00095 | 1.8e-05 | 0.059819 | 0.002718 | 0.000439 | 0.000664 | 3.9895 | 0.002492 | 5.1e-05 | -4e-05 | -0.00015 | 0.000112 | 0.001224 | 0.013646 | 0.0007 | -0.00175 | -0.02443 | 0 | 0.010644 | 0.031181 | 0.036981 | 0.027647 | 0.012169 | 0.018959 | 0.013662 | 0.035513 | 0.020835 | 0.030474 | 0.020542 | 0.019334 | 0.068955 | 0.010654 | 0.011186 | 0.002953 | 0.024763 | 0.036848 | 0.037597 | 0 | 0.219456 | 6.14521 | 107.127 | 4199.13 | 1.44049 | 23.0129 | 116.306 | 95.0479 | 0.142679 | 23.6217 | 695.49 | -952.31 | -533.5 | 330.216 | 32.3283 | 2.04102 | 110.924 | -58.165 | -11.747 | 0
BS7b | 39 | 40 | 20 | 40 | 3 | 528 | 7 | 32.2415 | 0.168712 | 0.007507 | 0.018173 | 0.810742 | -0.01029 | 0.006344 | -0.00695 | 65.9003 | 0.028797 | 0.013992 | 0.018168 | 0.086372 | -0.00476 | 0.017703 | 0.102278 | 0.019449 | 0.004825 | -0.09975 | 0 | 99.3231 | 8 |  | 3.96977 | 0.003215 | 0.000396 | 0.000909 | 0.057313 | -0.00064 | 0.000456 | -0.00025 | 3.97993 | 0.001011 | 0.000465 | 0.000625 | 0.0017 | -0.00032 | 0.001186 | 0.011389 | 0.001101 | 0.000262 | -0.01713 | 0 | 0.009877 | 0.031179 | 0.037164 | 0.026634 | 0.012497 | 0.018845 | 0.013852 | 0.037447 | 0.020606 | 0.031477 | 0.020523 | 0.019385 | 0.067775 | 0.010814 | 0.011254 | 0.002958 | 0.02456 | 0.036629 | 0.037075 | 0 | 0.217982 | 13.1199 | 253.703 | 81.3353 | 1.48105 | -92.519 | 112.326 | -252.37 | 0.142109 | 57.1565 | 75.8184 | 59.3674 | 45.9848 | -114.93 | 33.2017 | 2.32023 | 69.4228 | 387.181 | -17.09 | 0
BS7b | 39 | 40 | 20 | 40 | 3 | 529 | 8 | 32.0503 | 0.121918 | -0.02285 | -0.01018 | 1.14146 | -0.00125 | 0.013254 | 0.008658 | 65.2736 | 0.074523 | 0.009655 | -8e-05 | -0.0156 | -0.00603 | 0.024061 | 0.109856 | -0.01389 | -0.02885 | -0.13596 | 0 | 98.5926 | 8 |  | 3.97157 | 0.002338 | -0.00121 | -0.00051 | 0.08121 | -8e-05 | 0.000959 | 0.000319 | 3.96741 | 0.002634 | 0.000323 | 0 | -0.00031 | -0.00041 | 0.001622 | 0.012312 | -0.00079 | -0.00158 | -0.0235 | 0 | 0.009999 | 0.031742 | 0.038212 | 0.027456 | 0.012176 | 0.018964 | 0.013547 | 0.036632 | 0.020961 | 0.029048 | 0.020405 | 0.019291 | 0.068667 | 0.010784 | 0.011222 | 0.002936 | 0.025001 | 0.036815 | 0.0376 | 0 | 0.218451 | 17.7226 | -83.555 | -145.21 | 1.18984 | -773.26 | 53.2187 | 201.269 | 0.142855 | 21.4288 | 108.749 | -13591 | -253.47 | -90.359 | 24.5793 | 2.18899 | -97.3 | -64.33 | -12.236 | 0

## Processed
SAMPLE | LINE | REL. LINE | S WT% | Pb WT% | As WT% | Se WT% | Fe WT% | Cu WT% | Mn WT% | Ag WT% | Zn WT% | Cd WT% | Sn WT% | In WT% | Hg WT% | Ni WT% | Co WT% | Cl WT% | Ga WT% | Ge WT% | Na WT% | Cl WT% | TOTAL
BS7b | 522 | 1 | 31.665 | 0.414342 | 0 | 0 | 0.05799 | 0.554344 | 0 | 0 | 63.5319 | 2.14494 | 0 | 0 | 0 | 0 | 0 | 0.119161 | 0 | 0 | 0 | 0 | 98.487677
BS7b | 523 | 2 | 31.4765 | 0.289633 | 0 | 0 | 0.098721 | 0.622116 | 0 | 0 | 64.0218 | 2.02427 | 0 | 0 | 0.079401 | 0 | 0 | 0.241813 | 0 | 0 | 0 | 0 | 98.854254
BS7b | 524 | 3 | 31.3621 | 0.485544 | 0 | 0 | 0.077929 | 0.964541 | 0 | 0 | 62.5987 | 3.13055 | 0 | 0.053281 | 0 | 0 | 0 | 0.38374 | 0 | 0 | 0 | 0 | 99.056385
BS7b | 525 | 4 | 31.4178 | 0.445593 | 0 | 0 | 0.078136 | 0.802028 | 0 | 0 | 62.5908 | 3.46367 | 0 | 0 | 0 | 0 | 0 | 0.262092 | 0 | 0 | 0 | 0 | 99.060119
BS7b | 526 | 5 | 31.655 | 0.199554 | 0 | 0 | 0.062344 | 0.171961 | 0 | 0 | 63.4942 | 3.55282 | 0 | 0 | 0 | 0 | 0.016263 | 0.123066 | 0 | 0 | 0 | 0 | 99.275208
BS7b | 527 | 6 | 31.825 | 0.427068 | 0 | 0 | 0.837435 | 0.043295 | 0 | 0 | 65.375 | 0.070202 | 0 | 0 | 0 | 0 | 0.018086 | 0.121273 | 0 | 0 | 0 | 0 | 98.717359
BS7b | 528 | 7 | 32.2415 | 0.168712 | 0 | 0 | 0.810742 | 0 | 0 | 0 | 65.9003 | 0 | 0 | 0 | 0.086372 | 0 | 0.017703 | 0.102278 | 0 | 0 | 0 | 0 | 99.327607
BS7b | 529 | 8 | 32.0503 | 0.121918 | 0 | 0 | 1.14146 | 0 | 0 | 0 | 65.2736 | 0.074523 | 0 | 0 | 0 | 0 | 0.024061 | 0.109856 | 0 | 0 | 0 | 0 | 98.795718