## Raw Data
[8 empty] | Weight Percent | [22 empty] | Atomic Proportions | [19 empty] | Detection Limits | [19 empty] | Relative measurement uncertainty (1SE)
SAMPLE | NUMBER | TAKEOFF | KILOVOLT | CURRENT | BEAMSIZE | LINE | REL. LINE | S WT% | Pb WT% | As WT% | Se WT% | Fe WT% | Cu WT% | Mn WT% | Ag WT% | Zn WT% | Cd WT% | Sn WT% | In WT% | Hg WT% | Ni WT% | Co WT% | Cl WT% | Ga WT% | Ge WT% | Na WT% | Cl WT% | TOTAL | FORMULA | BASIS | S FORMULA | Pb FORMULA | As FORMULA | Se FORMULA | Fe FORMULA | Cu FORMULA | Mn FORMULA | Ag FORMULA | Zn FORMULA | Cd FORMULA | Sn FORMULA | In FORMULA | Hg FORMULA | Ni FORMULA | Co FORMULA | Cl FORMULA | Ga FORMULA | Ge FORMULA | Na FORMULA | Cl FORMULA | S CDL99 | Pb CDL99 | As CDL99 | Se CDL99 | Fe CDL99 | Cu CDL99 | Mn CDL99 | Ag CDL99 | Zn CDL99 | Cd CDL99 | Sn CDL99 | In CDL99 | Hg CDL99 | Ni CDL99 | Co CDL99 | Cl CDL99 | Ga CDL99 | Ge CDL99 | Na CDL99 | Cl CDL99 | S %ERR | Pb %ERR | As %ERR | Se %ERR | Fe %ERR | Cu %ERR | Mn %ERR | Ag %ERR | Zn %ERR | Cd %ERR | Sn %ERR | In %ERR | Hg %ERR | Ni %ERR | Co %ERR | Cl %ERR | Ga %ERR | Ge %ERR | Na %ERR | Cl %ERR
tm06_02 | 9 | 40 | 20 | 40 | 3 | 89 | 1 | 32.7241 | 0.083524 | 0.012677 | 0.00894 | 0.993975 | 0.013039 | 0.006448 | -0.00643 | 65.6079 | 0.233961 | -0.00148 | 0.032329 | 0.163546 | -0.00937 | 0.001226 | 0.008099 | -0.00893 | -0.03145 | -0.23844 | 0 | 99.5937 | 8 |  | 4.012 | 0.001585 | 0.000665 | 0.000445 | 0.069966 | 0.000807 | 0.000461 | -0.00023 | 3.94538 | 0.008183 | -5e-05 | 0.001107 | 0.003205 | -0.00063 | 8.2e-05 | 0.000898 | -0.0005 | -0.0017 | -0.04077 | 0 | 0.009972 | 0.031511 | 0.036993 | 0.02698 | 0.012748 | 0.018701 | 0.013741 | 0.037404 | 0.020475 | 0.030626 | 0.021001 | 0.018356 | 0.068166 | 0.014096 | 0.011372 | 0.00296 | 0.025009 | 0.036883 | 0.038021 | 0 | 0.21625 | 24.8843 | 150.219 | 165.819 | 1.30996 | 73.7609 | 109.682 | -272.21 | 0.142474 | 8.07862 | -720.88 | 32.2548 | 24.737 | -75.885 | 473.111 | 21.8676 | -151.69 | -59.077 | -6.1898 | 0
tm06_02 | 9 | 40 | 20 | 40 | 3 | 90 | 2 | 32.775 | 0.096142 | 0.009397 | 0.01145 | 2.12106 | 0.017183 | 0.000738 | -0.03085 | 64.104 | 0.127966 | -0.00953 | -0.00269 | 0.350171 | -0.00437 | 0.012407 | 0.002503 | 0.017227 | 0.019179 | -0.27819 | 0 | 99.3388 | 8 |  | 4.02263 | 0.001826 | 0.000494 | 0.000571 | 0.149465 | 0.001064 | 5.3e-05 | -0.00113 | 3.85915 | 0.00448 | -0.00032 | -9e-05 | 0.00687 | -0.00029 | 0.000828 | 0.000278 | 0.000972 | 0.00104 | -0.04762 | 0 | 0.010149 | 0.03153 | 0.036 | 0.026595 | 0.012523 | 0.018772 | 0.013745 | 0.037875 | 0.020529 | 0.032445 | 0.020929 | 0.019278 | 0.068649 | 0.014027 | 0.011316 | 0.002956 | 0.02471 | 0.036874 | 0.038899 | 0 | 0.216057 | 21.8701 | 196.743 | 127.985 | 0.835478 | 56.3565 | 949.444 | -56.07 | 0.14432 | 14.3123 | -110.68 | -389.2 | 11.9781 | -162.63 | 47.2799 | 68.9598 | 78.7627 | 98.5344 | -5.2103 | 0
tm06_02 | 9 | 40 | 20 | 40 | 3 | 91 | 3 | 33.047 | 0.168543 | 0.060907 | 0.016225 | 9.12777 | 0.022042 | -0.00768 | 0.001597 | 56.3198 | 0.268505 | 0.007157 | 0.000163 | 0.163656 | 0.000596 | 0.006351 | 0.018676 | 0.020897 | 0.039306 | -0.49567 | 0 | 98.7858 | 8 |  | 4.04106 | 0.003189 | 0.003187 | 0.000806 | 0.640834 | 0.00136 | -0.00055 | 5.8e-05 | 3.37803 | 0.009366 | 0.000236 | 6e-06 | 0.003199 | 4e-05 | 0.000423 | 0.002065 | 0.001175 | 0.002123 | -0.08454 | 0 | 0.010141 | 0.030479 | 0.03646 | 0.026705 | 0.012943 | 0.018813 | 0.013666 | 0.036784 | 0.020189 | 0.029437 | 0.020084 | 0.019164 | 0.067545 | 0.011626 | 0.012067 | 0.002935 | 0.024628 | 0.036995 | 0.03518 | 0 | 0.213372 | 12.8848 | 32.0391 | 91.0846 | 0.386685 | 44.1946 | -89.452 | 1087.39 | 0.154664 | 7.01738 | 144.042 | 6390.42 | 24.5095 | 994.345 | 97.5655 | 9.82071 | 64.844 | 48.559 | -0.42696 | 0
tm06_02 | 9 | 40 | 20 | 40 | 3 | 92 | 4 | 33.0751 | 0.090499 | 0.026592 | 0.038014 | 5.59691 | 0.027293 | -0.00648 | 0.012554 | 60.4913 | 0.218538 | 0.002587 | -0.00051 | 0.084686 | -0.0001 | 0.013377 | 0.017201 | 0.010479 | 0.095697 | -0.42321 | 0 | 99.3704 | 8 |  | 4.03635 | 0.001709 | 0.001389 | 0.001884 | 0.392151 | 0.001681 | -0.00046 | 0.000455 | 3.62092 | 0.007608 | 8.5e-05 | -2e-05 | 0.001652 | -1e-05 | 0.000888 | 0.001898 | 0.000588 | 0.005159 | -0.07203 | 0 | 0.009962 | 0.030978 | 0.035197 | 0.025968 | 0.013063 | 0.018494 | 0.01359 | 0.036488 | 0.020625 | 0.03107 | 0.020555 | 0.019596 | 0.069182 | 0.011506 | 0.011572 | 0.002883 | 0.024817 | 0.036454 | 0.036228 | 0 | 0.214135 | 22.7644 | 69.0624 | 38.7296 | 0.497052 | 35.2453 | -105.51 | 138.831 | 0.148968 | 8.64166 | 405.636 | -2083.3 | 47.8344 | -5880.3 | 44.8833 | 10.443 | 129.598 | 20.0352 | -1.925 | 0
tm06_02 | 9 | 40 | 20 | 40 | 3 | 93 | 5 | 33.1774 | 0.099218 | -0.02187 | 0.020405 | 0.864938 | 0.044224 | 0.004252 | 0.011128 | 65.9661 | 0.342455 | -0.00494 | 0.020745 | 0.180172 | -0.00605 | 0.000928 | 0.003878 | -0.00942 | -0.01994 | -0.22214 | 0 | 100.452 | 8 |  | 4.02896 | 0.001865 | -0.00114 | 0.001006 | 0.060305 | 0.00271 | 0.000301 | 0.000402 | 3.92925 | 0.011863 | -0.00016 | 0.000703 | 0.003497 | -0.0004 | 6.1e-05 | 0.000426 | -0.00053 | -0.00107 | -0.03762 | 0 | 0.010055 | 0.03089 | 0.037534 | 0.027349 | 0.012379 | 0.018702 | 0.013609 | 0.036122 | 0.020719 | 0.030268 | 0.02078 | 0.019358 | 0.068513 | 0.011625 | 0.011222 | 0.002961 | 0.025082 | 0.037193 | 0.037238 | 0 | 0.214885 | 20.8949 | -85.757 | 74.4684 | 1.4202 | 22.26 | 164.148 | 154.864 | 0.142246 | 5.87598 | -212.97 | 52.0867 | 22.6248 | -97.011 | 616.406 | 44.8605 | -144.26 | -94.339 | -6.5755 | 0
tm06_02 | 9 | 40 | 20 | 40 | 3 | 94 | 6 | 32.9586 | 0.070744 | 0.023705 | -0.00473 | 1.55178 | 0.023847 | -0.00446 | 0.006366 | 64.4527 | 0.468725 | -0.02412 | -0.00063 | 0.214435 | 0.003566 | 0.019754 | 0.004568 | -0.00133 | 0.039154 | -0.30061 | 0 | 99.502 | 8 |  | 4.03994 | 0.001342 | 0.001244 | -0.00024 | 0.109208 | 0.001475 | -0.00032 | 0.000232 | 3.87513 | 0.01639 | -0.0008 | -2e-05 | 0.004202 | 0.000239 | 0.001317 | 0.000506 | -8e-05 | 0.00212 | -0.05139 | 0 | 0.010058 | 0.031876 | 0.035234 | 0.027854 | 0.012337 | 0.018647 | 0.013908 | 0.037308 | 0.020607 | 0.030408 | 0.021204 | 0.019214 | 0.068216 | 0.010767 | 0.01134 | 0.002937 | 0.024811 | 0.036587 | 0.036608 | 0 | 0.21537 | 29.3347 | 77.3789 | -318.91 | 0.997013 | 40.5501 | -157.65 | 278.08 | 0.143921 | 4.61842 | -43.643 | -1652.6 | 19.0374 | 154.499 | 30.0631 | 37.8922 | -1012.9 | 48.2222 | -4.0813 | 0
tm06_02 | 9 | 40 | 20 | 40 | 3 | 95 | 7 | 33.4179 | 0.173342 | 0.022112 | 0.010502 | 10.8123 | 0.02418 | 0.006477 | 0.018681 | 54.2413 | 0.495828 | 0.013542 | -0.0007 | 0.468903 | 0.002637 | 0.003306 | 0.024708 | 0.026982 | 0.100944 | -0.65722 | 0 | 99.2058 | 8 |  | 4.07184 | 0.003269 | 0.001153 | 0.00052 | 0.756393 | 0.001487 | 0.000461 | 0.000677 | 3.24176 | 0.017234 | 0.000446 | -2e-05 | 0.009133 | 0.000175 | 0.000219 | 0.002723 | 0.001512 | 0.005433 | -0.11169 | 0 | 0.010169 | 0.030451 | 0.036272 | 0.025839 | 0.013473 | 0.019098 | 0.013914 | 0.03448 | 0.020714 | 0.031382 | 0.020625 | 0.019278 | 0.06763 | 0.011591 | 0.012012 | 0.002944 | 0.024604 | 0.036653 | 0.033563 | 0 | 0.211915 | 12.5638 | 85.0981 | 135.462 | 0.356052 | 40.9422 | 110.573 | 88.924 | 0.157893 | 4.4936 | 78.6757 | -1498.5 | 8.99106 | 224.576 | 185.849 | 7.61557 | 50.3276 | 19.1239 | 0 | 0
tm06_02 | 9 | 40 | 20 | 40 | 3 | 96 | 8 | 33.1337 | 0.185018 | 0.046374 | -0.01755 | 7.45713 | 0.052133 | 0.000913 | 0.008146 | 58.1962 | 0.323538 | -0.00012 | -0.03401 | 0.176472 | -0.00715 | 0.031309 | 0.010797 | 0.008159 | 0.118865 | -0.47624 | 0 | 99.2137 | 8 |  | 4.04396 | 0.003495 | 0.002422 | -0.00087 | 0.522548 | 0.003211 | 6.5e-05 | 0.000296 | 3.48393 | 0.011265 | 0 | -0.00116 | 0.003443 | -0.00048 | 0.002079 | 0.001192 | 0.000458 | 0.006408 | -0.08107 | 0 | 0.01041 | 0.031688 | 0.03492 | 0.026943 | 0.013145 | 0.018664 | 0.014416 | 0.036397 | 0.020442 | 0.030588 | 0.020169 | 0.020616 | 0.068837 | 0.01173 | 0.011453 | 0.002911 | 0.025099 | 0.036701 | 0.036307 | 0 | 0.213666 | 12.2371 | 39.992 | -82.047 | 0.429186 | 18.9612 | 804.661 | 212.448 | 0.152117 | 6.18282 | -8260.1 | -31.741 | 23.1896 | -82.811 | 19.4671 | 16.3349 | 168.142 | 16.355 | -1.2545 | 0
tm06_02 | 9 | 40 | 20 | 40 | 3 | 97 | 9 | 33.3331 | 0.158521 | 0.023885 | 0.012216 | 9.71984 | 0.038758 | 0.005677 | 0.008393 | 55.6014 | 0.445278 | -0.01306 | 0.000462 | 0.410975 | -0.01201 | 0.013523 | 0.018898 | 0.030092 | 0.091441 | -0.50344 | 0 | 99.3838 | 8 |  | 4.05306 | 0.002983 | 0.001243 | 0.000603 | 0.678555 | 0.002378 | 0.000403 | 0.000303 | 3.31614 | 0.015445 | -0.00043 | 1.6e-05 | 0.007988 | -0.0008 | 0.000895 | 0.002078 | 0.001683 | 0.004911 | -0.08538 | 0 | 0.010253 | 0.03101 | 0.035963 | 0.025717 | 0.013298 | 0.018763 | 0.013898 | 0.036327 | 0.020565 | 0.031407 | 0.020693 | 0.019476 | 0.068973 | 0.011725 | 0.011902 | 0.002918 | 0.024624 | 0.036732 | 0.034317 | 0 | 0.212446 | 13.7645 | 78.2626 | 116.138 | 0.375353 | 25.3841 | 125.842 | 205.871 | 0.155801 | 4.8804 | -79.55 | 2298.21 | 10.3441 | -48.94 | 45.6423 | 9.66795 | 45.2323 | 21.0887 | 0 | 0
tm06_02 | 9 | 40 | 20 | 40 | 3 | 98 | 10 | 33.2192 | 0.238856 | 0.073014 | 0.022446 | 7.27639 | 0.03365 | -0.00402 | 0.008521 | 58.6345 | 0.333961 | 0.001095 | 0.020506 | 0.224558 | -0.00464 | 0.014187 | 0.015814 | 0.011044 | 0.052263 | -0.41859 | 0 | 99.7528 | 8 |  | 4.03646 | 0.004492 | 0.003797 | 0.001108 | 0.507627 | 0.002063 | -0.00028 | 0.000308 | 3.49465 | 0.011576 | 3.6e-05 | 0.000696 | 0.004362 | -0.00031 | 0.000938 | 0.001738 | 0.000617 | 0.002805 | -0.07094 | 0 | 0.010109 | 0.031267 | 0.034326 | 0.026494 | 0.013252 | 0.018499 | 0.014093 | 0.036685 | 0.020736 | 0.028005 | 0.02066 | 0.019212 | 0.06783 | 0.011656 | 0.011871 | 0.002894 | 0.024363 | 0.037459 | 0.036036 | 0 | 0.213446 | 9.76363 | 25.596 | 65.7667 | 0.434856 | 28.7356 | -177.41 | 204.761 | 0.151548 | 5.72921 | 962.034 | 52.2982 | 18.1151 | -127.18 | 43.4279 | 11.3315 | 120.783 | 37.1229 | -1.9651 | 0
tm06_02 | 9 | 40 | 20 | 40 | 3 | 99 | 11 | 33.1935 | 0.169075 | 0.037104 | 0.0106 | 10.1961 | 0.030466 | 0.007064 | 0.022084 | 55.1443 | 0.40786 | 0.006153 | 0.029334 | 0.457569 | -0.0055 | 0.013531 | 0.024068 | -0.00515 | 0.077801 | -0.49938 | 0 | 99.3166 | 8 |  | 4.04137 | 0.003186 | 0.001933 | 0.000524 | 0.712736 | 0.001872 | 0.000502 | 0.000799 | 3.29318 | 0.014166 | 0.000202 | 0.000997 | 0.008905 | -0.00037 | 0.000896 | 0.00265 | -0.00029 | 0.004184 | -0.0848 | 0 | 0.010294 | 0.031037 | 0.035344 | 0.025924 | 0.013415 | 0.018966 | 0.014015 | 0.035083 | 0.020646 | 0.032385 | 0.020582 | 0.018703 | 0.068458 | 0.011789 | 0.0119 | 0.002921 | 0.02509 | 0.036935 | 0.03273 | 0 | 0.212912 | 13.0217 | 50.1147 | 134.659 | 0.366584 | 32.4272 | 102.191 | 76.7705 | 0.156524 | 5.31682 | 171.45 | 36.0305 | 9.29499 | -108.35 | 45.6112 | 7.75142 | -264.26 | 24.8062 | 0 | 0
tm06_02 | 9 | 40 | 20 | 40 | 3 | 100 | 12 | 33.1713 | 0.206636 | 0.096651 | 0.016282 | 7.08715 | 0.018436 | 0.008726 | -0.02763 | 58.4808 | 0.427753 | 0.009343 | -0.01281 | 0.251815 | -0.00313 | 0.014989 | 0.022259 | -0.01926 | 0.063066 | -0.44852 | 0 | 99.3639 | 8 |  | 4.04698 | 0.003901 | 0.005046 | 0.000807 | 0.496431 | 0.001135 | 0.000621 | -0.001 | 3.49963 | 0.014887 | 0.000308 | -0.00044 | 0.004911 | -0.00021 | 0.000995 | 0.002456 | -0.00108 | 0.003399 | -0.07632 | 0 | 0.010475 | 0.031819 | 0.034769 | 0.026649 | 0.013021 | 0.018937 | 0.013786 | 0.03767 | 0.020717 | 0.030663 | 0.020095 | 0.019879 | 0.068068 | 0.011708 | 0.011571 | 0.002949 | 0.025107 | 0.037382 | 0.036897 | 0 | 0.213673 | 11.1653 | 19.9383 | 90.6045 | 0.440567 | 53.0351 | 81.6252 | -62.462 | 0.151755 | 4.97206 | 110.673 | -83.206 | 16.2783 | -189.69 | 40.1497 | 8.39158 | -70.293 | 30.8086 | -1.7933 | 0
tm06_02 | 9 | 40 | 20 | 40 | 3 | 101 | 13 | 33.218 | 0.303932 | 0.133925 | 7.1e-05 | 8.02588 | 0.037882 | 0.011466 | 0.018571 | 57.1962 | 0.372517 | 0.017291 | 0.000178 | 0.216297 | 0.005242 | 0.015852 | 0.044952 | 0.009478 | 0.071313 | -0.43486 | 0 | 99.2642 | 8 |  | 4.0508 | 0.005736 | 0.006989 | 4e-06 | 0.561924 | 0.002331 | 0.000816 | 0.000673 | 3.42116 | 0.012959 | 0.00057 | 6e-06 | 0.004216 | 0.000349 | 0.001052 | 0.004958 | 0.000532 | 0.003841 | -0.07396 | 0 | 0.010752 | 0.030521 | 0.035301 | 0.026723 | 0.013436 | 0.019254 | 0.013934 | 0.035962 | 0.020599 | 0.031478 | 0.020438 | 0.019807 | 0.068848 | 0.011471 | 0.011685 | 0.002928 | 0.024854 | 0.037052 | 0.035211 | 0 | 0.213274 | 7.89532 | 14.9874 | 20544.5 | 0.414101 | 26.5946 | 63.0474 | 93.132 | 0.153547 | 5.62137 | 61.322 | 6062.92 | 19.0437 | 112.185 | 38.3702 | 4.4764 | 143.426 | 27.0877 | -1.5171 | 0
tm06_02 | 9 | 40 | 20 | 40 | 3 | 102 | 14 | 33.3955 | 0.258829 | 0.085262 | -0.00139 | 11.1361 | 0.04919 | 0.008461 | -0.01108 | 54.0205 | 0.38523 | 0.017479 | -0.00232 | 0.273277 | -0.00769 | 0.007395 | 0.035861 | 0.014047 | 0.063662 | -0.61032 | 0 | 99.118 | 8 |  | 4.06459 | 0.004875 | 0.004441 | -7e-05 | 0.778184 | 0.003021 | 0.000601 | -0.0004 | 3.22498 | 0.013375 | 0.000575 | -8e-05 | 0.005317 | -0.00051 | 0.00049 | 0.003948 | 0.000786 | 0.003423 | -0.1036 | 0 | 0.010429 | 0.030669 | 0.035303 | 0.026382 | 0.013725 | 0.018665 | 0.013904 | 0.037111 | 0.020476 | 0.030365 | 0.020214 | 0.019621 | 0.06702 | 0.0115 | 0.011965 | 0.002892 | 0.024781 | 0.036563 | 0.034721 | 0 | 0.21197 | 9.00883 | 22.6566 | -1033 | 0.351075 | 20.0578 | 84.8509 | -156.12 | 0.158312 | 5.36036 | 60.0337 | -459.08 | 14.8404 | -75.345 | 83.2232 | 5.38907 | 96.7158 | 29.8858 | 0 | 0
tm06_02 | 9 | 40 | 20 | 40 | 3 | 103 | 15 | 33.4027 | 0.330746 | 0.081141 | 0.035453 | 9.67884 | 0.026978 | -0.00973 | 0.015422 | 55.8759 | 0.301314 | -0.00401 | -0.00252 | 0.220543 | -0.00505 | 0.019762 | 0.030689 | 0.019516 | 0.065774 | -0.59468 | 0 | 99.4887 | 8 |  | 4.06015 | 0.006222 | 0.004221 | 0.00175 | 0.675464 | 0.001655 | -0.00069 | 0.000557 | 3.33138 | 0.010448 | -0.00013 | -9e-05 | 0.004285 | -0.00034 | 0.001307 | 0.003374 | 0.001091 | 0.003531 | -0.10081 | 0 | 0.010536 | 0.030145 | 0.034532 | 0.025617 | 0.013332 | 0.019013 | 0.014056 | 0.037024 | 0.020083 | 0.032805 | 0.020543 | 0.019448 | 0.06828 | 0.011469 | 0.011645 | 0.002921 | 0.024208 | 0.036959 | 0.034034 | 0 | 0.212372 | 7.32593 | 23.2923 | 40.8685 | 0.376412 | 36.6124 | -72.351 | 114.967 | 0.155482 | 6.84854 | -259.62 | -419.33 | 18.5468 | -114.81 | 30.8468 | 6.23108 | 68.2263 | 29.2467 | 0 | 0
tm06_02 | 9 | 40 | 20 | 40 | 3 | 104 | 16 | 33.5271 | 0.211955 | 0.089047 | 0.021978 | 11.573 | 0.047922 | 0.008394 | 0.002346 | 53.7725 | 0.317996 | 0.002285 | -0.03273 | 0.297656 | -1e-05 | 0.018463 | 0.023939 | 0.035195 | 0.047977 | -0.67917 | 0 | 99.2858 | 8 |  | 4.07089 | 0.003983 | 0.004627 | 0.001084 | 0.806782 | 0.002936 | 0.000595 | 8.5e-05 | 3.20252 | 0.011015 | 7.5e-05 | -0.00111 | 0.005777 | 0 | 0.00122 | 0.002629 | 0.001965 | 0.002573 | -0.11501 | 0 | 0.010338 | 0.030333 | 0.034218 | 0.025993 | 0.01353 | 0.018735 | 0.013735 | 0.037374 | 0.020848 | 0.030575 | 0.020382 | 0.020464 | 0.067339 | 0.011352 | 0.01181 | 0.002914 | 0.024377 | 0.036653 | 0.034175 | 0 | 0.211511 | 10.5569 | 21.1812 | 65.8891 | 0.344192 | 20.6412 | 84.5105 | 752.639 | 0.158785 | 6.26602 | 455.372 | -32.777 | 13.7385 | -43737 | 33.4088 | 7.77276 | 38.4013 | 39.5413 | 0 | 0
tm06_02 | 9 | 40 | 20 | 40 | 3 | 105 | 17 | 33.4212 | 0.188781 | 0.062824 | 0.010515 | 12.8679 | 0.021672 | -0.00192 | -0.01033 | 52.4397 | 0.264474 | -0.00175 | 0.010326 | 0.169147 | -0.00456 | 0.016279 | 0.013725 | 0.009937 | 0.089247 | -0.58083 | 0 | 98.9863 | 8 |  | 4.05455 | 0.003544 | 0.003262 | 0.000518 | 0.896284 | 0.001327 | -0.00014 | -0.00037 | 3.12047 | 0.009153 | -6e-05 | 0.00035 | 0.00328 | -0.0003 | 0.001075 | 0.001506 | 0.000554 | 0.004783 | -0.09828 | 0 | 0.009967 | 0.030022 | 0.035873 | 0.026123 | 0.013552 | 0.018567 | 0.013918 | 0.036872 | 0.020418 | 0.030977 | 0.020763 | 0.019081 | 0.068565 | 0.011509 | 0.011922 | 0.002936 | 0.02441 | 0.036678 | 0.032309 | 0 | 0.211494 | 11.5553 | 30.6304 | 136.742 | 0.326393 | 44.372 | -367.53 | -166.51 | 0.160907 | 7.34302 | -604.05 | 101.892 | 24.0762 | -127.6 | 38.1247 | 13.1032 | 134.419 | 21.5636 | 0 | 0
tm06_02 | 9 | 40 | 20 | 40 | 3 | 106 | 18 | 33.6241 | 0.163939 | 0.050109 | 0.018035 | 11.5124 | 0.032043 | 0.011126 | -0.0064 | 54.0572 | 0.307043 | 0.000432 | 0.017451 | 0.294353 | 0.002449 | 0.035361 | 0.032529 | 0.016845 | 0.082439 | -0.68467 | 0 | 99.5668 | 8 |  | 4.07113 | 0.003072 | 0.002596 | 0.000887 | 0.800292 | 0.001958 | 0.000786 | -0.00023 | 3.21039 | 0.010605 | 1.4e-05 | 0.00059 | 0.005697 | 0.000162 | 0.002329 | 0.003562 | 0.000938 | 0.004409 | -0.11562 | 0 | 0.010216 | 0.031706 | 0.037072 | 0.026547 | 0.013297 | 0.018696 | 0.013579 | 0.037193 | 0.020579 | 0.031586 | 0.020389 | 0.018996 | 0.068438 | 0.01166 | 0.011688 | 0.00292 | 0.024862 | 0.036272 | 0.034856 | 0 | 0.21128 | 13.5867 | 39.1943 | 81.6117 | 0.345033 | 30.4508 | 63.3502 | -272.07 | 0.158387 | 6.57924 | 2401.85 | 60.5662 | 14.0909 | 243.141 | 17.6674 | 5.91537 | 81.0288 | 23.0491 | 0 | 0
tm06_02 | 9 | 40 | 20 | 40 | 3 | 107 | 19 | 33.3376 | 0.088346 | 0.059488 | 0.00071 | 6.74216 | 0.034373 | -0.00759 | -0.00631 | 59.5259 | 0.228281 | 0.019443 | 0.020923 | 0.088754 | 0.002277 | 0.012745 | 0.010304 | -0.00625 | 0.048624 | -0.52668 | 0 | 99.6731 | 8 |  | 4.0508 | 0.001661 | 0.003093 | 3.5e-05 | 0.470352 | 0.002107 | -0.00054 | -0.00023 | 3.54773 | 0.007913 | 0.000638 | 0.00071 | 0.001724 | 0.000151 | 0.000843 | 0.001132 | -0.00035 | 0.00261 | -0.08925 | 0 | 0.009933 | 0.031687 | 0.035396 | 0.027671 | 0.013252 | 0.018878 | 0.014249 | 0.037034 | 0.020416 | 0.028263 | 0.020146 | 0.018578 | 0.069029 | 0.01132 | 0.011636 | 0.002937 | 0.02507 | 0.036989 | 0.034463 | 0 | 0.213315 | 23.7235 | 31.9259 | 2122.39 | 0.452418 | 28.6945 | -94.428 | -274.77 | 0.150503 | 7.81776 | 53.9132 | 49.6748 | 45.5767 | 253.928 | 47.3237 | 17.2206 | -217.7 | 39.3711 | 0 | 0
tm06_02 | 9 | 40 | 20 | 40 | 3 | 108 | 20 | 33.1858 | 0.272679 | 0.040984 | 0.000865 | 5.79768 | 0.039873 | 0.009405 | -0.00307 | 60.1988 | 0.238645 | -0.01296 | 0.014879 | 0.017014 | -0.00508 | 0.010498 | 0.01491 | 0.036321 | 0.049565 | -0.38653 | 0 | 99.5203 | 8 |  | 4.04084 | 0.005138 | 0.002136 | 4.3e-05 | 0.405315 | 0.00245 | 0.000668 | -0.00011 | 3.5954 | 0.008289 | -0.00043 | 0.000506 | 0.000331 | -0.00034 | 0.000695 | 0.001642 | 0.002034 | 0.002666 | -0.06564 | 0 | 0.010434 | 0.031925 | 0.036365 | 0.027415 | 0.013276 | 0.018765 | 0.013972 | 0.037161 | 0.020584 | 0.031772 | 0.020789 | 0.019048 | 0.070018 | 0.011391 | 0.01166 | 0.002967 | 0.024372 | 0.036861 | 0.036365 | 0 | 0.213998 | 8.87592 | 46.7865 | 1726.17 | 0.489321 | 24.6946 | 76.8121 | -568.86 | 0.149582 | 8.15019 | -80.525 | 71.0036 | 238.258 | -113.4 | 57.3888 | 12.2401 | 37.2218 | 38.506 | -2.4876 | 0
tm06_02 | 9 | 40 | 20 | 40 | 3 | 109 | 21 | 33.2927 | 0.285504 | 0.035751 | 0.014842 | 8.52598 | 0.011598 | 0.015659 | 0.019213 | 57.2968 | 0.244009 | -0.00696 | 0.003263 | 0.137782 | 0.004634 | 0.009241 | 0.025513 | -0.02218 | 0.076776 | -0.38038 | 0 | 99.5897 | 8 |  | 4.03734 | 0.005358 | 0.001855 | 0.000731 | 0.593621 | 0.00071 | 0.001108 | 0.000693 | 3.40813 | 0.008441 | -0.00023 | 0.00011 | 0.002671 | 0.000307 | 0.00061 | 0.002798 | -0.00124 | 0.004113 | -0.06433 | 0 | 0.010751 | 0.031674 | 0.036266 | 0.026236 | 0.013402 | 0.018959 | 0.013686 | 0.036187 | 0.020828 | 0.031182 | 0.020554 | 0.019458 | 0.069362 | 0.011436 | 0.011994 | 0.002952 | 0.025267 | 0.036978 | 0.035045 | 0 | 0.213156 | 8.49796 | 53.2442 | 97.7526 | 0.401653 | 83.9642 | 45.6898 | 90.6222 | 0.153639 | 7.89531 | -149.16 | 325.909 | 29.7322 | 126.425 | 66.9054 | 7.41831 | -61.33 | 25.1582 | -2.2693 | 0

## Processed
SAMPLE | LINE | REL. LINE | S WT% | Pb WT% | As WT% | Se WT% | Fe WT% | Cu WT% | Mn WT% | Ag WT% | Zn WT% | Cd WT% | Sn WT% | In WT% | Hg WT% | Ni WT% | Co WT% | Cl WT% | Ga WT% | Ge WT% | Na WT% | Cl WT% | TOTAL
Sphalerite II
tm06_02 | 89 | 1 | 32.7241 | 0.083524 | 0 | 0 | 0.993975 | 0 | 0 | 0 | 65.6079 | 0.233961 | 0 | 0.032329 | 0.163546 | 0 | 0 | 0.008099 | 0 | 0 | 0 | 0 | 99.847434
tm06_02 | 90 | 2 | 32.775 | 0.096142 | 0 | 0 | 2.12106 | 0 | 0 | 0 | 64.104 | 0.127966 | 0 | 0 | 0.350171 | 0 | 0.012407 | 0 | 0 | 0 | 0 | 0 | 99.586746
tm06_02 | 92 | 4 | 33.0751 | 0.090499 | 0 | 0.038014 | 5.59691 | 0.027293 | 0 | 0 | 60.4913 | 0.218538 | 0 | 0 | 0.084686 | 0 | 0.013377 | 0.017201 | 0 | 0.095697 | 0 | 0 | 99.748615
tm06_02 | 93 | 5 | 33.1774 | 0.099218 | 0 | 0 | 0.864938 | 0.044224 | 0 | 0 | 65.9661 | 0.342455 | 0 | 0.020745 | 0.180172 | 0 | 0 | 0.003878 | 0 | 0 | 0 | 0 | 100.69913
tm06_02 | 94 | 6 | 32.9586 | 0.070744 | 0 | 0 | 1.55178 | 0.023847 | 0 | 0 | 64.4527 | 0.468725 | 0 | 0 | 0.214435 | 0 | 0.019754 | 0.004568 | 0 | 0.039154 | 0 | 0 | 99.804307
Sphalerite I
tm06_02 | 91 | 3 | 33.047 | 0.168543 | 0.060907 | 0 | 9.12777 | 0.022042 | 0 | 0 | 56.3198 | 0.268505 | 0 | 0 | 0.163656 | 0 | 0 | 0.018676 | 0 | 0.039306 | 0 | 0 | 99.236205
tm06_02 | 95 | 7 | 33.4179 | 0.173342 | 0 | 0 | 10.8123 | 0.02418 | 0 | 0 | 54.2413 | 0.495828 | 0 | 0 | 0.468903 | 0 | 0 | 0.024708 | 0.026982 | 0.100944 | 0 | 0 | 99.786387
tm06_02 | 96 | 8 | 33.1337 | 0.185018 | 0.046374 | 0 | 7.45713 | 0.052133 | 0 | 0 | 58.1962 | 0.323538 | 0 | 0 | 0.176472 | 0 | 0.031309 | 0.010797 | 0 | 0.118865 | 0 | 0 | 99.731536
tm06_02 | 97 | 9 | 33.3331 | 0.158521 | 0 | 0 | 9.71984 | 0.038758 | 0 | 0 | 55.6014 | 0.445278 | 0 | 0 | 0.410975 | 0 | 0.013523 | 0.018898 | 0.030092 | 0.091441 | 0 | 0 | 99.861826
tm06_02 | 98 | 10 | 33.2192 | 0.238856 | 0.073014 | 0 | 7.27639 | 0.03365 | 0 | 0 | 58.6345 | 0.333961 | 0 | 0.020506 | 0.224558 | 0 | 0.014187 | 0.015814 | 0 | 0.052263 | 0 | 0 | 100.136899
tm06_02 | 99 | 11 | 33.1935 | 0.169075 | 0.037104 | 0 | 10.1961 | 0.030466 | 0 | 0 | 55.1443 | 0.40786 | 0 | 0.029334 | 0.457569 | 0 | 0.013531 | 0.024068 | 0 | 0.077801 | 0 | 0 | 99.780708
tm06_02 | 100 | 12 | 33.1713 | 0.206636 | 0.096651 | 0 | 7.08715 | 0 | 0 | 0 | 58.4808 | 0.427753 | 0 | 0 | 0.251815 | 0 | 0.014989 | 0.022259 | 0 | 0.063066 | 0 | 0 | 99.822419
tm06_02 | 101 | 13 | 33.218 | 0.303932 | 0.133925 | 0 | 8.02588 | 0.037882 | 0 | 0 | 57.1962 | 0.372517 | 0 | 0 | 0.216297 | 0 | 0.015852 | 0.044952 | 0 | 0.071313 | 0 | 0 | 99.63675
tm06_02 | 102 | 14 | 33.3955 | 0.258829 | 0.085262 | 0 | 11.1361 | 0.04919 | 0 | 0 | 54.0205 | 0.38523 | 0 | 0 | 0.273277 | 0 | 0 | 0.035861 | 0 | 0.063662 | 0 | 0 | 99.703411
tm06_02 | 103 | 15 | 33.4027 | 0.330746 | 0.081141 | 0.035453 | 9.67884 | 0.026978 | 0 | 0 | 55.8759 | 0.301314 | 0 | 0 | 0.220543 | 0 | 0.019762 | 0.030689 | 0 | 0.065774 | 0 | 0 | 100.06984
tm06_02 | 104 | 16 | 33.5271 | 0.211955 | 0.089047 | 0 | 11.573 | 0.047922 | 0 | 0 | 53.7725 | 0.317996 | 0 | 0 | 0.297656 | 0 | 0.018463 | 0.023939 | 0.035195 | 0.047977 | 0 | 0 | 99.96275
tm06_02 | 105 | 17 | 33.4212 | 0.188781 | 0.062824 | 0 | 12.8679 | 0.021672 | 0 | 0 | 52.4397 | 0.264474 | 0 | 0 | 0.169147 | 0 | 0.016279 | 0.013725 | 0 | 0.089247 | 0 | 0 | 99.554949
tm06_02 | 106 | 18 | 33.6241 | 0.163939 | 0.050109 | 0 | 11.5124 | 0.032043 | 0 | 0 | 54.0572 | 0.307043 | 0 | 0 | 0.294353 | 0 | 0.035361 | 0.032529 | 0 | 0.082439 | 0 | 0 | 100.191516
tm06_02 | 107 | 19 | 33.3376 | 0.088346 | 0.059488 | 0 | 6.74216 | 0.034373 | 0 | 0 | 59.5259 | 0.228281 | 0 | 0.020923 | 0.088754 | 0 | 0.012745 | 0.010304 | 0 | 0.048624 | 0 | 0 | 100.197498
tm06_02 | 108 | 20 | 33.1858 | 0.272679 | 0.040984 | 0 | 5.79768 | 0.039873 | 0 | 0 | 60.1988 | 0.238645 | 0 | 0 | 0 | 0 | 0 | 0.01491 | 0.036321 | 0.049565 | 0 | 0 | 99.875257
tm06_02 | 109 | 21 | 33.2927 | 0.285504 | 0 | 0 | 8.52598 | 0 | 0.015659 | 0 | 57.2968 | 0.244009 | 0 | 0 | 0.137782 | 0 | 0 | 0.025513 | 0 | 0.076776 | 0 | 0 | 99.900723