## Concentrations
Sample data
Source file | Spot size (µm) | Na_ppm_m23 | Cl_ppm_m35 (corrected) | Mn_ppm_m55 | Fe_ppm_m57 | Co_ppm_m59 | Ni_ppm_m60 | Cu_ppm_m63 | Ga_ppm_m69 | Ge_ppm (best value) | As_ppm_m75 | Se_ppm_m77 | Ag_ppm_m107 | Cd_ppm_m111 | In_ppm (best value) | Sn_ppm_m118 | Sb_ppm_m121 | Hg_ppm_m202 | Tl_ppm_m205 | Pb_ppm_m208 | PC1 | T (GGIMFis)
RX7319_136.d | 50 | -6.761 | -139.9881 | 1.49 | 467 | 136.47 | -0.4 | 876 | 0.117 | -0.7 | -0.22405 | -2 | 0.516 | 648.5 | 0.2291851 | 0.261 | -0.08 | 26.42 | -0.02 | 0.7
RX7319_137.d | 50 | 6.7 | -155.721 | 3.78 | 272.7 | 125.6 | -0.4 | 1026 | -0.06 | -0.7 | 0.201 | 2.18 | 0.804 | 660.8 | 0.1271524 | 0.173 | -0.08 | 24.63 | -0.02 | 12.84 | 0.5962251 | 175.5654
RX7319_138.d | 50 | -7.6576 | -144.1859 | 0.392 | 281.9 | 122.7 | -0.4 | 1285 | -0.06 | -0.7 | 0.4 | -2 | 1.22 | 656.2 | 0.1540397 | 0.147 | 0.343 | 22.74 | -0.02 | 15.05 | 1.016091 | 152.7246
RX7319_139.d | 50 | -12.57 | -166.2392 | 0.83 | 412 | 136.4 | -0.4 | 658 | 0.085 | -0.7 | 0.36 | -2 | 0.516 | 668 | 0.1964289 | 0.169 | -0.08 | 26.21 | -0.02 | 1.256 | 0.7755419 | 165.8105
RX7319_140.d | 50 | -10.461 | -185.0761 | 0.64 | 275 | 126.5 | -0.4 | 1335 | -0.06 | -0.7 | -0.23348 | -2 | 1.21 | 673.1 | 0.2226144 | 0.119 | 0.159 | 25.3 | -0.02 | 13.97 | 0.8867138 | 159.7628
RX7319_141.d | 50 | -8.4901 | -142.7847 | 4.93 | 334 | 129.9 | -0.4 | 1199 | -0.06 | -0.7 | -0.22251 | 2.41 | 1.037 | 684.9 | 0.1250714 | 0.287 | 0.106 | 25.73 | -0.02 | 11.4 | 0.4698928 | 182.4378
RX7319_142.d | 50 | 29.8 | 437.5182 | 1.35 | 381 | 125.8 | -0.4 | 1723 | -0.06 | -0.7 | -0.21067 | -2 | 1.89 | 685.3 | 0.1467467 | 0.08 | 0.108 | 24.51 | -0.02 | 12.32 | 0.6626456 | 171.9521
RX7319_143.d | 50 | -10.524 | -163.419 | 2.3 | 421 | 129.2 | -0.4 | 1696 | -0.06 | -0.7 | 0.28 | -2 | 1.068 | 688.9 | 0.164289 | 0.226 | 0.107 | 26.07 | -0.02 | 12.17 | 0.5067252 | 180.4341
RX7319_144.d | 50 | -11.168 | -187.1336 | 0.79 | 370 | 135.2 | -0.4 | 661 | -0.06 | -0.7 | -0.29876 | -2 | 0.416 | 700.5 | 0.1834966 | 0.163 | -0.08 | 26.91 | -0.02 | 0.853 | 0.7560669 | 166.87
RX7319_145.d | 50 | -9.8742 | -144.8008 | 1.019 | 444 | 130.3 | -0.4 | 230.4 | -0.06 | -0.7 | -0.22549 | -2 | 0.498 | 704 | 0.1937819 | 0.069 | -0.08 | 25.85 | -0.02 | 0.086 | 0.6317001 | 173.6355
RX7319_146.d | 50 | -10.061 | -165.8372 | 1.08 | 427 | 122.4 | -0.4 | 220.5 | -0.06 | -0.7 | -0.19609 | -2 | 0.411 | 701.3 | 0.1454317 | 0.184 | -0.08 | 25.77 | -0.02 | 0.416 | 0.6660902 | 171.7647
RX7319_147.d | 50 | -8.5142 | -145.9537 | 1.05 | 490 | 130.78 | -0.4 | 384 | -0.06 | -0.7 | 0.213 | -2 | 0.472 | 713.7 | 0.149918 | 0.156 | -0.08 | 26.77 | -0.02 | 1.08 | 0.6174624 | 174.41
RX7319_148.d | 50 | -10.777 | -155.4904 | 1.17 | 1780 | 121.5 | -0.4 | 233.1 | -0.06 | -0.7 | 0.48 | -2 | 0.447 | 711.3 | 0.1143151 | 0.543 | -0.08 | 26.98 | -0.02 | 1.49
RX7319_149.d | 50 | -9.1222 | -143.3168 | 4.6 | 1280 | 134.8 | -0.4 | 392 | -0.06 | -0.7 | 0.28 | 5.26 | 0.442 | 719.4 | 0.2039556 | 0.335 | -0.08 | 27.35 | -0.02 | 2.4
RX7319_150.d | 50 | -8.5574 | -132.0536 | 0.565 | 36500 | 123.1 | -0.4 | 897 | 0.224 | -0.7 | -0.20504 | 3.95 | 0.706 | 687.3 | 0.1919397 | 1.3 | 0.108 | 26 | -0.02 | 9.08
RX7319_151.d | 50 | -11.868 | -148.2773 | 1.13 | 423 | 136 | -0.4 | 334.9 | -0.06 | -0.7 | -0.25132 | 3.18 | 0.424 | 729.6 | 0.2062042 | 0.257 | -0.08 | 27.08 | -0.02 | 0.089 | 0.6221136 | 174.157
RX7319_152.d | 50 | -7.0723 | -121.7956 | 1.65 | 405 | 137.2 | -0.4 | 212.9 | -0.06 | -0.7 | -0.22697 | 3.39 | 0.401 | 728.5 | 0.2494297 | 0.178 | -0.08 | 27.78 | -0.02 | 0.071 | 0.5415574 | 178.5393
RX7319_153.d | 50 | -7.5813 | -139.3555 | 6.77 | 339 | 126.8 | -0.4 | 1258 | -0.06 | -0.7 | -0.26181 | -2 | 0.738 | 721.2 | 0.07386334 | 0.109 | 0.1 | 25.45 | -0.02 | 11.12 | 0.4588961 | 183.0361
RX7319_154.d | 50 | -9.959 | -166.9487 | 3.25 | 588 | 137.8 | -0.4 | 2090 | -0.06 | -0.7 | -0.26441 | -2 | 0.499 | 715.7 | 0.1168251 | 0.058 | -0.08 | 26.37 | -0.02 | 4.04
RX7319_155.d | 50 | -7.1945 | -110.8931 | 0.674 | 303.8 | 130.4 | -0.4 | 764 | -0.06 | -0.7 | -0.18386 | 3.68 | 0.624 | 724.2 | 0.231247 | 0.238 | -0.08 | 25.69 | -0.02 | 5.21 | 0.835325 | 162.5583
RX7319_156.d | 50 | -7.9352 | -152.416 | 0.773 | 446 | 151.3 | -0.4 | 465 | -0.06 | -0.7 | -0.19093 | -2 | 0.423 | 722.7 | 0.1854892 | 0.172 | -0.08 | 26.07 | -0.02 | 0.049 | 0.6901078 | 170.4581
RX7319_157.d | 50 | -5.8778 | -124.1961 | 9.8 | 356 | 131.1 | -0.4 | 569 | -0.06 | -0.7 | -0.19204 | 2.49 | 0.523 | 711.1 | 0.1022268 | 0.121 | 0.103 | 25.22 | -0.02 | 4.31 | 0.331068 | 189.9899
RX7319_158.d | 50 | -7.4954 | -153.6694 | 0.636 | 319.5 | 131.8 | -0.4 | 542 | -0.06 | -0.7 | -0.24572 | 2.18 | 0.53 | 720.6 | 0.1456682 | 0.106 | -0.08 | 26.51 | -0.02 | 2.67 | 0.8791249 | 160.1756
RX7319_159.d | 50 | -4.3061 | -136.4939 | 0.898 | 546 | 138.4 | -0.4 | 488 | -0.06 | -0.7 | -0.26741 | -2 | 0.459 | 723.6 | 0.4197959 | 0.396 | -0.08 | 25.68 | -0.02 | 0.0652 | 0.4954336 | 181.0484
RX7319_160.d | 50 | -5.0886 | -113.2818 | 1.67 | 441 | 134.7 | -0.4 | 634 | -0.06 | -0.7 | -0.17653 | 2.35 | 0.514 | 705.5 | 0.41879 | 0.386 | -0.08 | 26.59 | -0.02 | 3.07
RX7319_161.d | 50 | -4.6833 | -139.722 | 1.006 | 474 | 125.3 | -0.4 | 201.9 | -0.06 | -0.7 | -0.17894 | -2 | 0.42 | 701.1 | 0.1545737 | 0.135 | -0.08 | 24.43 | -0.02 | 0.0208 | 0.6349432 | 173.4591
Standard measurements
Source file | Spot size (µm) | Na_ppm_m23 | Cl_ppm_m35 | Mn_ppm_m55 | Fe_ppm_m57 | Co_ppm_m59 | Ni_ppm_m60 | Cu_ppm_m63 | Ga_ppm_m69 | Ge_ppm (best value) | As_ppm_m75 | Se_ppm_m77 | Ag_ppm_m107 | Cd_ppm_m111 | In_ppm (best value) | Sn_ppm_m118 | Sb_ppm_m121 | Hg_ppm_m202 | Tl_ppm_m205 | Pb_ppm_m208
NIST_131.d | 70 | 81100 | 827.7372 | 532.6 | 596 | 417.9 | 509.2 | 530.3 | 533.5 | 455.01 | 329.4 | 114.9 | 237.6 | 117.6 | 396.0272 | 477.8 | 408.9 | 0.446 | 56.88 | 452.2
NIST_132.d | 70 | 81100 | 795.219 | 530.1 | 600 | 413.9 | 504.5 | 524 | 529 | 450.37 | 326.9 | 118.2 | 229.9 | 117.8 | 395.741 | 472.2 | 408.8 | 0.495 | 56.8 | 447.3
NIST_162.d | 70 | 79100 | 815.9124 | 529 | 602 | 419.7 | 513 | 532 | 536.1 | 446.194 | 331.6 | 113 | 210 | 132.2 | 394.2356 | 476 | 406.4 | 0.468 | 56.2 | 419
NIST_163.d | 70 | 78800 | 807.0438 | 537 | 598 | 420.8 | 516.6 | 524.2 | 529 | 438.654 | 324.7 | 113.1 | 214.7 | 128.9 | 394.5337 | 474 | 403.6 | 0.446 | 53.7 | 421.3
MASS_132.d | 70 | 26620 | 2861.606 | 284.3 | 159300 | 60.62 | 97.3 | 132200 | 64.5 | 58.1218 | 65.1 | 50.7 | 48.9 | 60.3 | 49.44816 | 59.11 | 60.1 | 56.6 | 59.9 | 67.3
MASS_133.d | 70 | 22910 | 2900.036 | 283.1 | 157800 | 60.11 | 95.9 | 133100 | 62.02 | 56.6138 | 63.7 | 50.1 | 49.1 | 62.5 | 48.09588 | 56.64 | 59.1 | 58.7 | 61 | 67.5
MASS_164.d | 70 | 24660 | 2897.08 | 283.2 | 157600 | 60.6 | 99.3 | 145600 | 64 | 58.3422 | 64.8 | 51.1 | 49.7 | 58.2 | 50.08793 | 59.2 | 60.2 | 54.6 | 60 | 67.3
MASS_165.d | 70 | 25260 | 2908.905 | 271.6 | 147100 | 57.83 | 94.6 | 127600 | 61.4 | 57.3852 | 66 | 50.5 | 50.2 | 64.7 | 49.12075 | 58.9 | 60.5 | 61.1 | 60.7 | 67.7
Blank measurements (synthetic sphalerite; >99.995 %)
Source file | Spot size (µm) | Na_ppm_m23 | Cl_ppm_m35 | Mn_ppm_m55 | Fe_ppm_m57 | Co_ppm_m59 | Ni_ppm_m60 | Cu_ppm_m63 | Ga_ppm_m69 | Ge_ppm (best value) | As_ppm_m75 | Se_ppm_m77 | Ag_ppm_m107 | Cd_ppm_m111 | In_ppm (best value) | Sn_ppm_m118 | Sb_ppm_m121 | Hg_ppm_m202 | Tl_ppm_m205 | Pb_ppm_m208 |  | SUM Metals
PureSph_135.d | 70 | 6.7 | 177.3723 | -0.095658 | -1.9533 | -0.02 | -0.1 | 4.84 | 0.129 | -0.28072 | 0.149 | -1 | 0.469 | 31.31 | 0.1263282 | 0.084 | -0.03 | 4.1 | -0.01 | 0.211 |  | 47.96933
PureSph_166.d | 70 | 5.8 | 277.8832 | -0.10956 | -2.0235 | -0.02 | -0.1 | 1.59 | 0.102 | -0.3074 | -0.16292 | -1 | 0.51 | 27.74 | 0.1222358 | 0.12 | -0.03 | 3.46 | 0.0142 | 0.211 |  | 39.65524
PureSph_167.d | 70 | 6.5 | 209.8905 | -0.084776 | -2.2262 | -0.02 | -0.1 | 1.72 | 0.103 | -0.28188 | -0.15147 | -1 | 0.507 | 26.14 | 0.1068173 | 0.091 | -0.03 | 3.117 | -0.01 | 0.1339 |  | 38.41872

## Uncertainties (2SE)
Sample data
Source file | Spot size (µm) | Na_ppm_m23_Int2SE | Cl_ppm_m35_Int2SE | Mn_ppm_m55_Int2SE | Fe_ppm_m57_Int2SE | Co_ppm_m59_Int2SE | Ni_ppm_m60_Int2SE | Cu_ppm_m63_Int2SE | Ga_ppm_m69_Int2SE | Ge_ppm_m72_Int2SE | Ge_ppm_m73_Int2SE | As_ppm_m75_Int2SE | Se_ppm_m77_Int2SE | Ag_ppm_m107_Int2SE | Cd_ppm_m111_Int2SE | In_ppm_m113_Int2SE | In_ppm_m115_Int2SE | Sn_ppm_m118_Int2SE | Sb_ppm_m121_Int2SE | Hg_ppm_m202_Int2SE | Tl_ppm_m205_Int2SE | Pb_ppm_m208_Int2SE
RX7319_136 | 50 | 2.8 | 65.0365 | 0.57 | 24 | 0.99 | 0.023 | 57 | 0.056 | 0.07772 | 0.08816 | 0.11 | 0.18 | 0.049 | 6.8 | 4.4 | 0.025 | 0.045 | 0.0088 | 0.42 | 0.0015 | 0.1
RX7319_137 | 50 | 1.7 | 38.43066 | 0.36 | 6.9 | 1 | 0.014 | 21 | 0.0095 | 0.06032 | 0.07424 | 0.086 | 0.36 | 0.04 | 4.6 | 3.2 | 0.009 | 0.021 | 0.0098 | 0.32 | 0.0021 | 0.27
RX7319_138 | 50 | 2.7 | 44.34307 | 0.094 | 9.8 | 1.4 | 0.021 | 32 | 0.016 | 0.08816 | 0.07656 | 0.15 | 0.26 | 0.1 | 7.1 | 4.1 | 0.0096 | 0.027 | 0.059 | 0.33 | 0.0023 | 0.78
RX7319_139 | 50 | 2.1 | 118.2482 | 0.22 | 23 | 1.7 | 0.051 | 11 | 0.023 | 0.1276 | 0.1276 | 0.17 | 2.8e-06 | 0.079 | 18 | 8.6 | 0.018 | 0.049 | 0.011 | 0.57 | 0.0023 | 0.096
RX7319_140 | 50 | 5.1 | 67.9927 | 0.12 | 14 | 2.9 | 0.026 | 43 | 0.012 | 0.09048 | 0.116 | 0.22 | 0.5 | 0.098 | 8.4 | 6.8 | 0.015 | 0.041 | 0.021 | 0.47 | 0.0036 | 0.43
RX7319_141 | 50 | 2.3 | 53.21168 | 0.42 | 14 | 1.5 | 0.015 | 70 | 0.0059 | 0.0696 | 0.06612 | 0.13 | 0.57 | 0.085 | 6.3 | 3.1 | 0.009 | 0.03 | 0.025 | 0.34 | 0.0027 | 1.1
RX7319_142 | 50 | 9.6 | 201.0219 | 0.21 | 15 | 1.2 | 0.017 | 92 | 0.011 | 0.0638 | 0.1276 | 0.096 | 0.29 | 0.53 | 6.7 | 2.9 | 0.011 | 0.021 | 0.023 | 0.37 | 0.0029 | 0.59
RX7319_143 | 50 | 1.9 | 67.9927 | 0.26 | 14 | 1.4 | 0.022 | 70 | 0.013 | 0.08584 | 0.116 | 0.14 | 0.25 | 0.058 | 8.7 | 5 | 0.014 | 0.024 | 0.017 | 0.4 | 0.0028 | 0.36
RX7319_144 | 50 | 2.1 | 91.64234 | 0.12 | 14 | 1.6 | 0.043 | 16 | 0.016 | 0.11484 | 0.1276 | 0.15 | 0.24 | 0.045 | 8.4 | 6.9 | 0.017 | 0.046 | 0.01 | 0.53 | 0.0016 | 0.055
RX7319_145 | 50 | 2.8 | 62.08029 | 0.092 | 13 | 1.5 | 0.021 | 4.1 | 0.009 | 0.08932 | 0.1392 | 0.16 | 0.14 | 0.034 | 6.8 | 5.5 | 0.011 | 0.024 | 0.0082 | 0.37 | 0.0019 | 0.012
RX7319_146 | 50 | 2.5 | 62.08029 | 0.11 | 11 | 1.6 | 0.019 | 6.5 | 0.01 | 0.07888 | 0.11484 | 0.14 | 0.26 | 0.035 | 8.7 | 5.1 | 0.01 | 0.036 | 0.013 | 0.38 | 0.002 | 0.045
RX7319_147 | 50 | 1.8 | 50.25547 | 0.11 | 27 | 0.93 | 0.016 | 11 | 0.0083 | 0.05684 | 0.08236 | 0.079 | 0.14 | 0.024 | 5.9 | 3.4 | 0.0085 | 0.024 | 0.0093 | 0.36 | 0.0013 | 0.11
RX7319_148 | 50 | 3.2 | 79.81752 | 0.15 | 230 | 1.7 | 0.047 | 9.8 | 0.014 | 0.10208 | 0.1624 | 0.14 | 0.31 | 0.046 | 8 | 6 | 0.012 | 0.053 | 0.021 | 0.47 | 0.0026 | 0.15
RX7319_149 | 50 | 3.9 | 88.68613 | 1.7 | 450 | 1.2 | 0.026 | 19 | 0.011 | 0.07656 | 0.116 | 0.15 | 0.95 | 0.044 | 8.5 | 4.9 | 0.012 | 0.083 | 0.015 | 0.5 | 0.0016 | 1.1
RX7319_150 | 50 | 2.2 | 50.25547 | 0.074 | 1300 | 1.2 | 0.02 | 25 | 0.025 | 0.05452 | 0.0928 | 0.093 | 0.52 | 0.042 | 6.2 | 3.1 | 0.012 | 0.18 | 0.015 | 0.44 | 0.0023 | 0.6
RX7319_151 | 50 | 2.9 | 91.64234 | 0.14 | 12 | 1.4 | 0.025 | 4.8 | 0.011 | 0.06844 | 0.11252 | 0.086 | 0.73 | 0.034 | 8.7 | 4.8 | 0.016 | 0.037 | 0.0093 | 0.54 | 0.0013 | 0.015
RX7319_152 | 50 | 2 | 38.43066 | 0.66 | 11 | 1.1 | 0.015 | 8.6 | 0.0062 | 0.05452 | 0.087 | 0.11 | 0.44 | 0.025 | 5.5 | 2.9 | 0.014 | 0.02 | 0.0051 | 0.36 | 0.0011 | 0.01
RX7319_153 | 50 | 2.4 | 56.16788 | 0.51 | 16 | 1.3 | 0.02 | 77 | 0.011 | 0.0522 | 0.087 | 0.11 | 0.47 | 0.045 | 7.9 | 5.1 | 0.0069 | 0.02 | 0.02 | 0.37 | 0.0039 | 0.38
RX7319_154 | 50 | 2.7 | 65.0365 | 0.17 | 80 | 1.2 | 0.027 | 450 | 0.015 | 0.087 | 0.09164 | 0.12 | 0.2 | 0.046 | 7.9 | 5.4 | 0.014 | 0.021 | 0.0092 | 0.48 | 0.0021 | 0.67
RX7319_155 | 50 | 2.2 | 50.25547 | 0.079 | 9.8 | 1 | 0.015 | 28 | 0.0078 | 0.04988 | 0.07308 | 0.081 | 0.46 | 0.039 | 6.2 | 3.8 | 0.019 | 0.035 | 0.012 | 0.36 | 0.00089 | 0.63
RX7319_156 | 50 | 2.6 | 47.29927 | 0.098 | 14 | 1.8 | 0.023 | 11 | 0.013 | 0.0638 | 0.116 | 0.14 | 1.3e-06 | 0.028 | 9.3 | 4.9 | 0.017 | 0.026 | 0.0093 | 0.38 | 0.0012 | 0.014
RX7319_157 | 50 | 1.6 | 41.38686 | 3.8 | 19 | 1.2 | 0.016 | 38 | 0.0038 | 0.0522 | 0.06612 | 0.088 | 0.42 | 0.035 | 6.2 | 3.4 | 0.0064 | 0.02 | 0.015 | 0.27 | 0.00092 | 0.3
RX7319_158 | 50 | 2.5 | 56.16788 | 0.083 | 8.8 | 1.5 | 0.025 | 12 | 0.0086 | 0.087 | 0.10208 | 0.13 | 0.5 | 0.033 | 8 | 4.6 | 0.013 | 0.024 | 0.0079 | 0.44 | 0.0012 | 0.17
RX7319_159 | 50 | 1.9 | 41.38686 | 0.077 | 15 | 1.3 | 0.016 | 29 | 0.0048 | 0.04872 | 0.0696 | 0.076 | 8e-07 | 0.027 | 4.8 | 3.1 | 0.017 | 0.026 | 0.0055 | 0.27 | 0.00092 | 0.0071
RX7319_160 | 50 | 2.1 | 44.34307 | 0.38 | 38 | 1.4 | 0.017 | 24 | 0.021 | 0.04988 | 0.08004 | 0.088 | 0.37 | 0.048 | 5.7 | 3.7 | 0.016 | 0.033 | 0.013 | 0.36 | 0.0014 | 0.61
RX7319_161 | 50 | 2.4 | 62.08029 | 0.085 | 13 | 1.6 | 0.023 | 4.4 | 0.0066 | 0.04988 | 0.087 | 0.094 | 0.29 | 0.033 | 9.2 | 4.9 | 0.011 | 0.029 | 0.0065 | 0.38 | 0.0014 | 0.0051
Standard measurements
Source file | Spot size (µm) | Na_ppm_m23_Int2SE | Cl_ppm_m35_Int2SE | Mn_ppm_m55_Int2SE | Fe_ppm_m57_Int2SE | Co_ppm_m59_Int2SE | Ni_ppm_m60_Int2SE | Cu_ppm_m63_Int2SE | Ga_ppm_m69_Int2SE | Ge_ppm_m72_Int2SE | Ge_ppm_m73_Int2SE | As_ppm_m75_Int2SE | Se_ppm_m77_Int2SE | Ag_ppm_m107_Int2SE | Cd_ppm_m111_Int2SE | In_ppm_m113_Int2SE | In_ppm_m115_Int2SE | Sn_ppm_m118_Int2SE | Sb_ppm_m121_Int2SE | Hg_ppm_m202_Int2SE | Tl_ppm_m205_Int2SE | Pb_ppm_m208_Int2SE
NIST | 70 | 1400 | 53.21168 | 8.6 | 18 | 6.3 | 7.5 | 8.4 | 8.2 | 8.12 | 8.352 | 5.2 | 3.3 | 4.2 | 1.6 | 2.9 | 7.4 | 8.2 | 6.7 | 0.04 | 0.97 | 7.7
NIST | 70 | 1400 | 47.29927 | 8.4 | 13 | 6.2 | 8.2 | 8.1 | 8.2 | 8.7 | 9.164 | 5.7 | 2.5 | 4.4 | 2.4 | 3.1 | 7.5 | 8.2 | 7.1 | 0.044 | 1.1 | 8.4
NIST | 70 | 1500 | 50.25547 | 11 | 13 | 7.2 | 7.8 | 9.2 | 9.3 | 8.004 | 7.772 | 5.8 | 3.1 | 4.1 | 3.2 | 4.1 | 9.3 | 11 | 8.8 | 0.047 | 1.4 | 10
NIST | 70 | 1600 | 50.25547 | 10 | 14 | 7.4 | 9.8 | 9.5 | 10 | 9.164 | 9.86 | 5.6 | 3.3 | 4.4 | 2.7 | 3.3 | 8.5 | 10 | 7.9 | 0.051 | 1.1 | 9.1
MASS1 | 70 | 480 | 91.64234 | 3.2 | 3000 | 0.56 | 0.95 | 2900 | 1.1 | 0.9512 | 1.1136 | 1.1 | 1.4 | 1 | 2.4 | 1.3 | 0.86 | 0.92 | 1.2 | 1 | 1.1 | 1.3
MASS1 | 70 | 910 | 91.64234 | 3.8 | 3100 | 0.72 | 1.1 | 2600 | 0.99 | 0.812 | 1.044 | 1.1 | 1.6 | 1.1 | 2.5 | 1.4 | 0.82 | 0.93 | 0.95 | 1.1 | 1.1 | 1.2
MASS1 | 70 | 910 | 91.64234 | 4 | 3000 | 0.82 | 1.4 | 3600 | 1.1 | 1.0904 | 1.276 | 1.1 | 2 | 1.1 | 2.2 | 1.4 | 0.76 | 1.2 | 1.3 | 1.3 | 1.4 | 1.5
MASS1 | 70 | 650 | 73.90511 | 3.9 | 2800 | 0.72 | 1.3 | 2100 | 1.5 | 1.102 | 1.276 | 1.6 | 1.6 | 1 | 2.3 | 1.3 | 1.1 | 1.5 | 1.6 | 1.4 | 1.4 | 1.7
Blank measurements (synthetic sphalerite; >99.995 %)
Source file | Spot size (µm) | Na_ppm_m23_Int2SE | Cl_ppm_m35_Int2SE | Mn_ppm_m55_Int2SE | Fe_ppm_m57_Int2SE | Co_ppm_m59_Int2SE | Ni_ppm_m60_Int2SE | Cu_ppm_m63_Int2SE | Ga_ppm_m69_Int2SE | Ge_ppm_m72_Int2SE | Ge_ppm_m73_Int2SE | As_ppm_m75_Int2SE | Se_ppm_m77_Int2SE | Ag_ppm_m107_Int2SE | Cd_ppm_m111_Int2SE | In_ppm_m113_Int2SE | In_ppm_m115_Int2SE | Sn_ppm_m118_Int2SE | Sb_ppm_m121_Int2SE | Hg_ppm_m202_Int2SE | Tl_ppm_m205_Int2SE | Pb_ppm_m208_Int2SE
PureSph_135.d | 70 | 1.7 | 38.43066 | 0.035 | 0.87 | 0.0042 | 0.014 | 0.87 | 0.017 | 0.0638 | 0.0754 | 0.079 | 0.037 | 0.019 | 0.91 | 0.6 | 0.0084 | 0.014 | 0.0084 | 0.13 | 0.0025 | 0.024
PureSph_166.d | 70 | 2.2 | 44.34307 | 0.052 | 1.1 | 0.0049 | 0.018 | 0.3 | 0.015 | 0.0464 | 0.09976 | 0.065 | 7.7e-07 | 0.029 | 0.71 | 0.48 | 0.0069 | 0.017 | 0.0074 | 0.11 | 0.0035 | 0.022
PureSph_167.d | 70 | 1.5 | 38.43066 | 0.038 | 0.9 | 0.0027 | 0.015 | 0.24 | 0.015 | 0.04872 | 0.06496 | 0.059 | 4.2e-07 | 0.035 | 0.7 | 0.52 | 0.0067 | 0.014 | 0.0082 | 0.087 | 0.0023 | 0.0082

## Detection limits
Sample data
Source file | Spot size (µm) | Na_ppm_m23_LOD | Cl_ppm_m35_LOD | Mn_ppm_m55_LOD | Fe_ppm_m57_LOD | Co_ppm_m59_LOD | Ni_ppm_m60_LOD | Cu_ppm_m63_LOD | Ga_ppm_m69_LOD | Ge_ppm_m72_LOD | Ge_ppm_m73_LOD | As_ppm_m75_LOD | Se_ppm_m77_LOD | Ag_ppm_m107_LOD | Cd_ppm_m111_LOD | In_ppm_m113_LOD | In_ppm_m115_LOD | Sn_ppm_m118_LOD | Sb_ppm_m121_LOD | Hg_ppm_m202_LOD | Tl_ppm_m205_LOD | Pb_ppm_m208_LOD
RX7319_136 | 50 | 6.761 | 139.9881 | 0.13907 | 2.5259 | 0.06 | 0.4 | 0.1 | 0.06 | 0.10429 | 0.7 | 0.22405 | 2 | 0.1 | 0.3 | 0.2 | 0.02 | 0.08 | 0.08 | 0.094857 | 0.02 | 0.02
RX7319_137 | 50 | 6.5585 | 155.721 | 0.084876 | 2.6367 | 0.06 | 0.4 | 0.1 | 0.06 | 0.1 | 0.7 | 0.16093 | 2 | 0.1 | 0.3 | 0.2 | 0.02 | 0.08 | 0.08 | 0.1122 | 0.02 | 0.02
RX7319_138 | 50 | 7.6576 | 144.1859 | 0.10782 | 3.4706 | 0.06 | 0.4 | 0.1 | 0.06 | 0.1 | 0.7 | 0.23303 | 2 | 0.1 | 0.3 | 0.2 | 0.02 | 0.08 | 0.08 | 0.1092 | 0.02 | 0.02
RX7319_139 | 50 | 12.57 | 166.2392 | 0.18428 | 3.5247 | 0.06 | 0.4 | 0.1 | 0.06 | 0.12065 | 0.7 | 0.32331 | 2 | 0.1 | 0.3 | 0.2 | 0.02 | 0.08 | 0.08 | 0.14142 | 0.02 | 0.02
RX7319_140 | 50 | 10.461 | 185.0761 | 0.15218 | 3.195 | 0.06 | 0.4 | 0.1 | 0.06 | 0.1 | 0.7 | 0.23348 | 2 | 0.1 | 0.3331 | 0.2 | 0.02 | 0.08 | 0.08 | 0.12236 | 0.02 | 0.02
RX7319_141 | 50 | 8.4901 | 142.7847 | 0.13597 | 3.0203 | 0.06 | 0.4 | 0.1 | 0.06 | 0.1 | 0.7 | 0.22251 | 2 | 0.1 | 0.3 | 0.2 | 0.02 | 0.08 | 0.08 | 0.095005 | 0.02 | 0.02
RX7319_142 | 50 | 9.48 | 143.506 | 0.11937 | 2.695 | 0.06 | 0.4 | 0.1 | 0.06 | 0.1 | 0.7 | 0.21067 | 2 | 0.1 | 0.3 | 0.2 | 0.02 | 0.08 | 0.08 | 0.10783 | 0.02 | 0.02
RX7319_143 | 50 | 10.524 | 163.419 | 0.15063 | 3.1476 | 0.06 | 0.4 | 0.1 | 0.06 | 0.10789 | 0.7 | 0.25581 | 2 | 0.1 | 0.32429 | 0.2 | 0.02 | 0.08 | 0.08 | 0.1119 | 0.02 | 0.02
RX7319_144 | 50 | 11.168 | 187.1336 | 0.15165 | 4.2731 | 0.06 | 0.4 | 0.1 | 0.06 | 0.12716 | 0.7 | 0.29876 | 2 | 0.1 | 0.33004 | 0.2 | 0.02 | 0.08 | 0.08 | 0.13954 | 0.02 | 0.02
RX7319_145 | 50 | 9.8742 | 144.8008 | 0.15278 | 3.0039 | 0.06 | 0.4 | 0.1 | 0.06 | 0.10333 | 0.7 | 0.22549 | 2 | 0.1 | 0.3 | 0.2 | 0.02 | 0.08 | 0.08 | 0.10931 | 0.02 | 0.02
RX7319_146 | 50 | 10.061 | 165.8372 | 0.13528 | 3.5653 | 0.06 | 0.4 | 0.1 | 0.06 | 0.1 | 0.7 | 0.19609 | 2 | 0.1 | 0.3 | 0.2 | 0.02 | 0.08 | 0.08 | 0.10933 | 0.02 | 0.02
RX7319_147 | 50 | 8.5142 | 145.9537 | 0.10367 | 2.5383 | 0.06 | 0.4 | 0.1 | 0.06 | 0.1 | 0.7 | 0.19131 | 2 | 0.1 | 0.3 | 0.2 | 0.02 | 0.08 | 0.08 | 0.10056 | 0.02 | 0.02
RX7319_148 | 50 | 10.777 | 155.4904 | 0.17069 | 3.365 | 0.06 | 0.4 | 0.1 | 0.06 | 0.11863 | 0.7 | 0.24197 | 2 | 0.1 | 0.32818 | 0.2 | 0.02 | 0.08 | 0.08 | 0.13227 | 0.02 | 0.02
RX7319_149 | 50 | 9.1222 | 143.3168 | 0.14327 | 2.9206 | 0.06 | 0.4 | 0.1 | 0.06 | 0.10805 | 0.7 | 0.21283 | 2 | 0.1 | 0.31565 | 0.2 | 0.02 | 0.08 | 0.08 | 0.12712 | 0.02 | 0.02
RX7319_150 | 50 | 8.5574 | 132.0536 | 0.11544 | 3.0441 | 0.06 | 0.4 | 0.1 | 0.06 | 0.1 | 0.7 | 0.20504 | 2 | 0.1 | 0.3 | 0.2 | 0.02 | 0.08 | 0.08 | 0.1088 | 0.02 | 0.02
RX7319_151 | 50 | 11.868 | 148.2773 | 0.16201 | 44.559 | 0.06 | 0.4 | 0.1 | 0.06 | 0.1151 | 0.7 | 0.25132 | 2 | 0.1 | 0.33865 | 0.20477 | 0.02 | 0.08 | 0.08 | 0.13554 | 0.02 | 0.02
RX7319_152 | 50 | 7.0723 | 121.7956 | 0.11737 | 2.4725 | 0.06 | 0.4 | 0.1 | 0.06 | 0.10159 | 0.7 | 0.22697 | 2 | 0.1 | 0.3 | 0.2 | 0.02 | 0.08 | 0.08 | 0.093297 | 0.02 | 0.02
RX7319_153 | 50 | 7.5813 | 139.3555 | 0.11774 | 2.2858 | 0.06 | 0.4 | 0.1 | 0.06 | 0.1051 | 0.7 | 0.26181 | 2 | 0.1 | 0.3 | 0.2 | 0.02 | 0.08 | 0.08 | 0.10064 | 0.02 | 0.02
RX7319_154 | 50 | 9.959 | 166.9487 | 0.13216 | 3.5106 | 0.06 | 0.4 | 0.1 | 0.06 | 0.12107 | 0.7 | 0.26441 | 2 | 0.1 | 0.3 | 0.2 | 0.02 | 0.08 | 0.08 | 0.11645 | 0.02 | 0.02
RX7319_155 | 50 | 7.1945 | 110.8931 | 0.097476 | 3.0272 | 0.06 | 0.4 | 0.1 | 0.06 | 0.1 | 0.7 | 0.18386 | 2 | 0.1 | 0.3 | 0.2 | 0.02 | 0.08 | 0.08 | 0.098451 | 0.02 | 0.02
RX7319_156 | 50 | 7.9352 | 152.416 | 0.1527 | 3.3607 | 0.06 | 0.4 | 0.1 | 0.06 | 0.10587 | 0.7 | 0.19093 | 2 | 0.1 | 0.3 | 0.2 | 0.02 | 0.08 | 0.08 | 0.12005 | 0.02 | 0.02
RX7319_157 | 50 | 5.8778 | 124.1961 | 0.1167 | 2.555 | 0.06 | 0.4 | 0.1 | 0.06 | 0.11616 | 0.7 | 0.19204 | 2 | 0.1 | 0.3 | 0.2 | 0.02 | 0.08 | 0.08 | 0.090613 | 0.02 | 0.02
RX7319_158 | 50 | 7.4954 | 153.6694 | 0.11447 | 3.1826 | 0.06 | 0.4 | 0.1 | 0.06 | 0.1127 | 0.7 | 0.24572 | 2 | 0.1 | 0.3 | 0.2 | 0.02 | 0.08 | 0.08 | 0.10914 | 0.02 | 0.02
RX7319_159 | 50 | 4.3061 | 136.4939 | 0.12637 | 2.6901 | 0.06 | 0.4 | 0.1 | 0.06 | 0.1 | 0.7 | 0.26741 | 2 | 0.1 | 0.3 | 0.2 | 0.02 | 0.08 | 0.08 | 0.093502 | 0.02 | 0.02
RX7319_160 | 50 | 5.0886 | 113.2818 | 0.11429 | 2.6391 | 0.06 | 0.4 | 0.1 | 0.06 | 0.1 | 0.7 | 0.17653 | 2 | 0.1 | 0.3 | 0.2 | 0.02 | 0.08 | 0.08 | 0.1133 | 0.02 | 0.02
RX7319_161 | 50 | 4.6833 | 139.722 | 0.15294 | 3.8291 | 0.06 | 0.4 | 0.1 | 0.06 | 0.1 | 0.7 | 0.17894 | 2 | 0.1 | 0.3 | 0.2 | 0.02 | 0.08 | 0.08 | 0.12901 | 0.02 | 0.02
Standard measurements
Source file | Spot size (µm) | Na_ppm_m23_LOD | Cl_ppm_m35_LOD | Mn_ppm_m55_LOD | Fe_ppm_m57_LOD | Co_ppm_m59_LOD | Ni_ppm_m60_LOD | Cu_ppm_m63_LOD | Ga_ppm_m69_LOD | Ge_ppm_m72_LOD | Ge_ppm_m73_LOD | As_ppm_m75_LOD | Se_ppm_m77_LOD | Ag_ppm_m107_LOD | Cd_ppm_m111_LOD | In_ppm_m113_LOD | In_ppm_m115_LOD | Sn_ppm_m118_LOD | Sb_ppm_m121_LOD | Hg_ppm_m202_LOD | Tl_ppm_m205_LOD | Pb_ppm_m208_LOD
NIST | 70 | 0 | 0 | 0 | 0 | 0 | 0 | 0 | 0 | 0 | 0 | 0 | 0 | 0 | 0 | 0 | 0 | 0 | 0 | 0 | 0 | 0
NIST | 70 | 0 | 0 | 0 | 0 | 0 | 0 | 0 | 0 | 0 | 0 | 0 | 0 | 0 | 0 | 0 | 0 | 0 | 0 | 0 | 0 | 0
NIST | 70 | 0 | 0 | 0 | 0 | 0 | 0 | 0 | 0 | 0 | 0 | 0 | 0 | 0 | 0 | 0 | 0 | 0 | 0 | 0 | 0 | 0
NIST | 70 | 0 | 0 | 0 | 0 | 0 | 0 | 0 | 0 | 0 | 0 | 0 | 0 | 0 | 0 | 0 | 0 | 0 | 0 | 0 | 0 | 0
MASS1 | 70 | 0 | 0 | 0 | 0 | 0 | 0 | 0 | 0 | 0 | 0 | 0 | 0 | 0 | 0 | 0 | 0 | 0 | 0 | 0 | 0 | 0
MASS1 | 70 | 0 | 0 | 0 | 0 | 0 | 0 | 0 | 0 | 0 | 0 | 0 | 0 | 0 | 0 | 0 | 0 | 0 | 0 | 0 | 0 | 0
MASS1 | 70 | 0 | 0 | 0 | 0 | 0 | 0 | 0 | 0 | 0 | 0 | 0 | 0 | 0 | 0 | 0 | 0 | 0 | 0 | 0 | 0 | 0
MASS1 | 70 | 0 | 0 | 0 | 0 | 0 | 0 | 0 | 0 | 0 | 0 | 0 | 0 | 0 | 0 | 0 | 0 | 0 | 0 | 0 | 0 | 0
Blank measurements (synthetic sphalerite; >99.995 %)
Source file | Spot size (µm) | Na_ppm_m23_LOD | Cl_ppm_m35_LOD | Mn_ppm_m55_LOD | Fe_ppm_m57_LOD | Co_ppm_m59_LOD | Ni_ppm_m60_LOD | Cu_ppm_m63_LOD | Ga_ppm_m69_LOD | Ge_ppm_m72_LOD | Ge_ppm_m73_LOD | As_ppm_m75_LOD | Se_ppm_m77_LOD | Ag_ppm_m107_LOD | Cd_ppm_m111_LOD | In_ppm_m113_LOD | In_ppm_m115_LOD | Sn_ppm_m118_LOD | Sb_ppm_m121_LOD | Hg_ppm_m202_LOD | Tl_ppm_m205_LOD | Pb_ppm_m208_LOD
PureSph_135.d | 70 | 4.2155 | 45.05847 | 0.095658 | 1.9533 | 0.02 | 0.1 | 0.07 | 0.03 | 0.07 | 0.2 | 0.12013 | 1 | 0.03 | 0.2 | 0.11186 | 0.008 | 0.03 | 0.03 | 0.062526 | 0.01 | 0.01
PureSph_166.d | 70 | 3.3989 | 46.34442 | 0.10956 | 2.0235 | 0.02 | 0.1 | 0.07 | 0.03 | 0.087825 | 0.2 | 0.16292 | 1 | 0.03 | 0.2 | 0.11254 | 0.008 | 0.03 | 0.03 | 0.092074 | 0.01 | 0.01
PureSph_167.d | 70 | 2.5906 | 53.0077 | 0.084776 | 2.2262 | 0.02 | 0.1 | 0.07 | 0.03 | 0.068478 | 0.2 | 0.15147 | 1 | 0.03 | 0.2 | 0.094431 | 0.008 | 0.03 | 0.03 | 0.082848 | 0.01 | 0.01