## Concentrations
Sample data
Source file | Spot size (µm) | Na_ppm_m23 | Cl_ppm_m35 | Mn_ppm_m55 | Fe_ppm_m57 | Co_ppm_m59 | Ni_ppm_m60 | Cu_ppm_m63 | Ga_ppm_m69 | Ge_ppm (best value) | As_ppm_m75 | Se_ppm_m77 | Ag_ppm_m107 | Cd_ppm_m111 | In_ppm (best value) | Sn_ppm_m118 | Sb_ppm_m121 | Hg_ppm_m202 | Tl_ppm_m205 | Pb_ppm_m208 | PC1 | T (GGIMFis)
TSU_35.d | 50 | -3.4098 | -100.5228 | 1521 | 920 | 2.7 | 0.51 | 2700 | 145 | 251.314 | 52.7 | -2 | 4.06 | 6023 | 0.816183 | 20.47 | 1.31 | 95.4 | 0.162 | 8.43
TSU_36.d | 50 | -3.8685 | -91.10431 | 1564 | 66.3 | 2.049 | -0.4 | 447 | 148.2 | 13.3052 | 45.2 | -2 | 1.324 | 6085 | 0.8408454 | 2.732 | 5.22 | 94.7 | 0.109 | 102 | 2.073121 | 95.2222
TSU_37.d | 50 | 11.1 | -111.443 | 1556 | 157.7 | 1.009 | -0.4 | 1411 | 163.7 | 106.198 | 219.2 | -2 | 5.17 | 5817 | 0.9079104 | 18.34 | 31.17 | 89.4 | 2.18 | 42.1 | 2.223956 | 87.01678
TSU_38.d | 50 | -3.5016 | -99.06832 | 1551 | 135 | 1.66 | -0.4 | 729 | 157.7 | 32.828 | 60.8 | -2 | 1.86 | 5655 | 0.8541823 | 11.52 | 2.93 | 88.77 | 0.115 | 9.4
TSU_39.d | 50 | -4.0679 | -120.3293 | 1551 | 181 | 0.456 | -0.4 | 1325 | 164.6 | 114.55 | 189 | -2 | 4.42 | 5443 | 0.902257 | 19.17 | 4.71 | 88.7 | 0.14 | 6.3 | 2.192162 | 88.7464
TSU_40.d | 50 | -3.1688 | -91.70146 | 1535 | 2890 | 13.8 | 4.4 | 1205 | 147.2 | 169.128 | 48.5 | -2 | 3 | 5328 | 0.7811867 | 14.65 | 1.05 | 86.95 | 0.186 | 13.37
TSU_41.d | 50 | -4.3481 | -124.9824 | 1568 | 340 | 0.67 | 0.61 | 455 | 153.5 | 29.116 | 32.1 | -2 | 1.604 | 5366 | 0.8793751 | 7.91 | 4.1 | 85.5 | 0.18 | 12.7
TSU_42.d | 50 | 14.9 | -106.1691 | 1553 | 78.4 | 0.064 | -0.4 | 650 | 150.5 | 44.7876 | 78.6 | -2 | 3.14 | 5206 | 0.8161753 | 6.38 | 15.15 | 82.5 | 1.198 | 33.9 | 2.286203 | 83.63056
TSU_43.d | 50 | 9.4 | -103.0001 | 1542 | 890 | 2.04 | 1.47 | 1426 | 148.03 | 214.832 | 34.8 | -2 | 2.34 | 4993 | 0.825705 | 19.96 | 0.989 | 84.05 | 0.1383 | 433
TSU_44.d | 50 | -4.7501 | -118.3782 | 1576 | 224 | 0.85 | 0.5 | 1066 | 145.1 | 42.92 | 132 | -2 | 3.3 | 4996 | 0.8787223 | 6.34 | 36.9 | 86.3 | 0.61 | 690
TSU_45.d | 50 | -3.1622 | -99.25161 | 1534 | 123.9 | 0.43 | -0.4 | 1086 | 157.8 | 44.08 | 160.7 | -2 | 2.308 | 4754 | 0.9137042 | 15.11 | 22.7 | 83.84 | 0.105 | 26.2 | 2.113834 | 93.00741
TSU_46.d | 50 | -3.263 | -83.61328 | 1553 | 117.4 | 0.377 | -0.4 | 873 | 148 | 29.1334 | 133.1 | -2 | 2.56 | 4539 | 0.8307539 | 5.8 | 12.3 | 82.74 | 0.1105 | 8.9 | 2.036568 | 97.21071
TSU_47.d | 50 | -3.1284 | -100.0025 | 1483 | 1010 | 4.71 | 0.93 | 759 | 136.8 | 92.684 | 63.7 | -2 | 2.3 | 4534 | 0.7581274 | 9.95 | 1.66 | 78.1 | 0.203 | 117
TSU_48.d | 50 | -3.117 | -95.49723 | 1540 | 46.2 | 1.423 | 0.582 | 294 | 146.3 | 0.84738 | 0.39 | 3.42 | 2.838 | 4390 | 0.7553106 | 0.233 | -0.08 | 97.4 | 0.351 | 12.4 | 1.612996 | 120.253
TSU_49.d | 50 | -4.7902 | -141.1706 | 1557 | 33.2 | 1.272 | -0.4 | 201.5 | 142.7 | -0.7 | -0.2568 | 4.34 | 0.924 | 4319 | 0.7794061 | 0.202 | -0.08 | 99.9 | 0.122 | 6.13 | 1.682089 | 116.4944
TSU_50.d | 50 | -3.589 | -102.3261 | 1534 | 34 | 1.142 | -0.4 | 211.2 | 144.2 | -0.7 | -0.22869 | 3.78 | 0.718 | 4225 | 0.7715971 | 0.13 | -0.08 | 84.71 | 0.0383 | 1.52 | 1.679664 | 116.6263
TSU_51.d | 50 | 7.1 | -100.3631 | 1537 | 66.1 | 1.199 | 0.98 | 445 | 145.5 | 22.098 | 5.7 | 4.03 | 1.817 | 4103 | 0.8209873 | 1.94 | 0.156 | 83.44 | 0.297 | 37.3
TSU_53.d | 50 | 9.7 | -105.3118 | 1534.9 | 43.9 | 1.358 | -0.4 | 292 | 144 | 10.266 | 3.44 | 2.55 | 0.84 | 4062 | 0.8069863 | 0.65 | -0.08 | 82.02 | 0.0736 | 2.04
TSU_54.d | 50 | -4.2064 | -107.8187 | 1545 | 56.6 | 1.187 | 0.449 | 575 | 145.6 | 1.74 | 0.48 | 4.03 | 1.816 | 4016 | 0.8160015 | 0.326 | -0.08 | 83.55 | 0.139 | 6.2
TSU_55.d | 50 | -3.9146 | -105.2468 | 1545 | 107 | 1.339 | -0.4 | 665 | 143.9 | 55.854 | 33.3 | 2.9 | 1.043 | 3937 | 0.8000596 | 2.99 | 0.264 | 80.05 | 0.044 | 2.53
TSU_56.d | 50 | -3.8833 | -107.1269 | 1520 | 74.8 | 2.02 | 0.454 | 318 | 143.1 | -0.7 | 0.25 | 4.62 | 0.826 | 3887 | 0.8182497 | 0.245 | -0.08 | 82.13 | 0.0639 | 1.3 | 1.381626 | 132.8395
TSU_57.d | 50 | -3.8064 | -113.6897 | 1546 | 40.9 | 1.222 | -0.4 | 267 | 144.9 | -0.7 | -0.23959 | 3.73 | 0.803 | 3904 | 0.8246677 | 0.106 | -0.08 | 79.89 | 0.0614 | 2.49 | 1.603489 | 120.7702
Standard measurements
Source file | Spot size (µm) | Na_ppm_m23 | Cl_ppm_m35 | Mn_ppm_m55 | Fe_ppm_m57 | Co_ppm_m59 | Ni_ppm_m60 | Cu_ppm_m63 | Ga_ppm_m69 |  | As_ppm_m75 | Se_ppm_m77 | Ag_ppm_m107 | Cd_ppm_m111 | In_ppm (best value) | Sn_ppm_m118 | Sb_ppm_m121 | Hg_ppm_m202 | Tl_ppm_m205 | Pb_ppm_m208 | PC1
NIST_30.d | 70 | 81800 | 807.0438 | 555.1 | 615 | 433.6 | 540.6 | 528.3 | 547.4 | 460.462 | 341.8 | 122.5 | 235.1 | 194.8 | 421.9189 | 502.5 | 426.4 | 0.468 | 60.7 | 461.1
NIST_31.d | 70 | 83700 | 812.9562 | 558.7 | 616 | 434.1 | 539.9 | 532.8 | 551.8 | 463.71 | 346.5 | 125 | 232.3 | 188.8 | 421.6535 | 501.2 | 428.3 | 0.804 | 60.5 | 459.2
NIST_58.d | 70 | 83900 | 795.219 | 551.4 | 603 | 424 | 521.6 | 522.3 | 541.3 | 441.612 | 323.8 | 119.1 | 229.5 | 105.7 | 400.3167 | 488 | 411.8 | 0.498 | 57.2 | 464.5
NIST_59.d | 70 | 86200 | 821.8248 | 555.1 | 604 | 424.4 | 522.4 | 524.8 | 544.7 | 445.614 | 323.6 | 118.7 | 227.6 | 104.7 | 399.3159 | 484.4 | 411.6 | 0.531 | 56.75 | 457.3
MASS1_32.d | 70 | 24430 | 3044.891 | 280.8 | 153100 | 60.02 | 96.3 | 129900 | 63.2 | 58.522 | 67.3 | 51.1 | 49.7 | 62.2 | 49.72211 | 58.4 | 60.3 | 60.9 | 62.3 | 68
MASS1_33.d | 70 | 23390 | 2902.993 | 282.9 | 157100 | 59.24 | 95.7 | 136700 | 62.9 | 57.3678 | 64 | 50.3 | 49.96 | 60.4 | 49.22337 | 58.2 | 59.7 | 56.5 | 59.4 | 67.1
MASS1_60.d | 70 | 25810 | 2746.314 | 279.5 | 155300 | 59.79 | 96.4 | 126700 | 63.5 | 56.7356 | 63.7 | 48 | 48.97 | 63.8 | 48.33679 | 57.8 | 58.7 | 55 | 59.3 | 66.8
MASS1_61.d | 70 | 23720 | 2938.467 | 278.9 | 155200 | 59.29 | 96.8 | 129600 | 65.5 | 57.623 | 64.9 | 51.5 | 49.63 | 61.8 | 49.56595 | 59.3 | 59.9 | 58.2 | 60.4 | 68.1
Blank measurements
Source file | Spot size (µm) | Na_ppm_m23 | Cl_ppm_m35 | Mn_ppm_m55 | Fe_ppm_m57 | Co_ppm_m59 | Ni_ppm_m60 | Cu_ppm_m63 | Ga_ppm_m69 |  | As_ppm_m75 | Se_ppm_m77 | Ag_ppm_m107 | Cd_ppm_m111 | In_ppm (best value) | Sn_ppm_m118 | Sb_ppm_m121 | Hg_ppm_m202 | Tl_ppm_m205 | Pb_ppm_m208 | PC1 | SUM Metals
PureSph_34.d | 70 | -7.2019 | 195.1095 | -0.097092 | -12.081 | -0.02 | -0.1 | 7.28 | 0.12 | -0.3654 | -0.18119 | -1 | 0.479 | 22.04 | 0.1286845 | 0.104 | -0.03 | 10.63 | 0.0111 | 0.222 |  | 41.01478
PureSph_62.d | 70 | 6.2 | 242.4088 | -0.083966 | -1.9222 | -0.02 | -0.1 | 6.35 | 0.102 | -0.37236 | -0.17659 | -1 | 0.478 | 37.3 | 0.1013651 | 0.108 | -0.03 | 6.26 | 0.0106 | 0.152 |  | 50.86197

## Uncertainties (2SE)
Sample data
Source file | Spot size (µm) | Na_ppm_m23_Int2SE | Cl_ppm_m35_Int2SE | Mn_ppm_m55_Int2SE | Fe_ppm_m57_Int2SE | Co_ppm_m59_Int2SE | Ni_ppm_m60_Int2SE | Cu_ppm_m63_Int2SE | Ga_ppm_m69_Int2SE | Ge_ppm_m72_Int2SE | Ge_ppm_m73_Int2SE | As_ppm_m75_Int2SE | Se_ppm_m77_Int2SE | Ag_ppm_m107_Int2SE | Cd_ppm_m111_Int2SE | In_ppm_m113_Int2SE | In_ppm_m115_Int2SE | Sn_ppm_m118_Int2SE | Sb_ppm_m121_Int2SE | Hg_ppm_m202_Int2SE | Tl_ppm_m205_Int2SE | Pb_ppm_m208_Int2SE
TSU_35.d | 50 | 1.8 | 47.29927 | 13 | 130 | 0.31 | 0.1 | 180 | 1.1 | 3.016 | 3.248 | 4.6 | 0.11 | 0.29 | 50 | 26 | 0.02 | 0.31 | 0.19 | 1.3 | 0.012 | 0.38
TSU_36.d | 50 | 1.7 | 47.29927 | 13 | 3.7 | 0.061 | 0.036 | 13 | 1.3 | 0.464 | 0.5104 | 3.9 | 4.7e-06 | 0.054 | 59 | 33 | 0.023 | 0.097 | 0.82 | 1.1 | 0.018 | 12
TSU_37.d | 50 | 1.6 | 41.38686 | 12 | 8.7 | 0.038 | 0.049 | 42 | 1.6 | 2.32 | 2.204 | 7.8 | 0.13 | 0.21 | 47 | 27 | 0.031 | 0.41 | 0.9 | 1.2 | 0.11 | 2.7
TSU_38.d | 50 | 1.3 | 50.25547 | 15 | 12 | 0.068 | 0.042 | 32 | 1.6 | 1.972 | 2.32 | 7.2 | 3.1e-06 | 0.14 | 48 | 25 | 0.021 | 0.43 | 0.38 | 0.93 | 0.012 | 2.6
TSU_39.d | 50 | 1.9 | 67.9927 | 18 | 8.1 | 0.032 | 0.042 | 38 | 1.7 | 1.624 | 2.204 | 10 | 0.11 | 0.19 | 51 | 29 | 0.021 | 0.44 | 0.43 | 1.2 | 0.012 | 0.41
TSU_40.d | 50 | 1.7 | 32.51825 | 11 | 400 | 3 | 1 | 42 | 1 | 3.364 | 3.712 | 3 | 0.17 | 0.22 | 40 | 24 | 0.019 | 0.23 | 0.11 | 0.81 | 0.01 | 0.43
TSU_41.d | 50 | 2.7 | 85.72993 | 18 | 130 | 0.33 | 0.28 | 14 | 2 | 1.856 | 2.32 | 2 | 0.33 | 0.076 | 68 | 36 | 0.031 | 0.2 | 0.51 | 1.8 | 0.017 | 2.4
TSU_42.d | 50 | 2.1 | 56.16788 | 21 | 5.2 | 0.013 | 0.051 | 26 | 1.4 | 0.638 | 1.276 | 5.1 | 0.2 | 0.16 | 55 | 40 | 0.021 | 0.19 | 0.69 | 1 | 0.084 | 2.6
TSU_43.d | 50 | 3.2 | 47.29927 | 15 | 150 | 0.55 | 0.37 | 71 | 0.99 | 3.248 | 3.712 | 1 | 0.17 | 0.14 | 46 | 28 | 0.021 | 0.39 | 0.059 | 0.79 | 0.0093 | 93
TSU_44.d | 50 | 2.3 | 67.9927 | 16 | 71 | 0.38 | 0.12 | 65 | 1.9 | 5.684 | 5.452 | 17 | 8.7e-06 | 0.19 | 65 | 41 | 0.028 | 0.68 | 7.7 | 1.8 | 0.2 | 570
TSU_45.d | 50 | 1.6 | 41.38686 | 22 | 6.2 | 0.029 | 0.051 | 31 | 1.7 | 2.668 | 2.668 | 8.2 | 0.07 | 0.079 | 42 | 27 | 0.02 | 0.75 | 1.6 | 0.97 | 0.005 | 3.4
TSU_46.d | 50 | 1.7 | 35.47445 | 16 | 7.2 | 0.016 | 0.051 | 34 | 1.2 | 0.4988 | 0.6612 | 9.3 | 0.091 | 0.14 | 41 | 24 | 0.019 | 0.17 | 1.3 | 0.85 | 0.0071 | 2.7
TSU_47.d | 50 | 1.5 | 41.38686 | 14 | 160 | 0.66 | 0.19 | 51 | 1.3 | 6.148 | 6.496 | 7.1 | 0.27 | 0.11 | 35 | 22 | 0.016 | 0.58 | 0.19 | 0.95 | 0.012 | 83
TSU_48.d | 50 | 1.7 | 41.38686 | 12 | 4.5 | 0.042 | 0.078 | 16 | 1.2 | 0.07888 | 0.116 | 0.12 | 0.42 | 0.086 | 39 | 23 | 0.015 | 0.029 | 0.011 | 1.8 | 0.04 | 1.6
TSU_49.d | 50 | 2.8 | 65.0365 | 17 | 3.6 | 0.068 | 0.068 | 5.6 | 1.5 | 0.10208 | 0.1508 | 0.16 | 0.66 | 0.071 | 65 | 39 | 0.019 | 0.039 | 0.012 | 2.7 | 0.017 | 0.5
TSU_50.d | 50 | 1.2 | 35.47445 | 11 | 2.6 | 0.049 | 0.036 | 4.7 | 0.88 | 0.06844 | 0.0638 | 0.096 | 0.41 | 0.036 | 30 | 23 | 0.019 | 0.02 | 0.0048 | 0.72 | 0.0043 | 0.16
TSU_51.d | 50 | 3.6 | 41.38686 | 15 | 6.6 | 0.043 | 0.11 | 39 | 1.2 | 4.756 | 5.104 | 1.1 | 0.44 | 0.084 | 35 | 25 | 0.019 | 0.23 | 0.02 | 0.91 | 0.017 | 7.3
TSU_53.d | 50 | 2.6 | 47.29927 | 9.5 | 5 | 0.039 | 0.035 | 24 | 1.1 | 2.204 | 2.32 | 0.85 | 0.38 | 0.052 | 33 | 23 | 0.021 | 0.1 | 0.0093 | 0.81 | 0.0059 | 0.19
TSU_54.d | 50 | 1.5 | 38.43066 | 12 | 4.1 | 0.039 | 0.054 | 28 | 1.2 | 0.3016 | 0.3132 | 0.11 | 0.42 | 0.067 | 30 | 17 | 0.019 | 0.035 | 0.0082 | 0.7 | 0.016 | 0.52
TSU_55.d | 50 | 1.6 | 44.34307 | 11 | 13 | 0.062 | 0.05 | 59 | 1 | 8.584 | 8.7 | 5.3 | 0.39 | 0.04 | 33 | 19 | 0.015 | 0.45 | 0.055 | 0.87 | 0.0038 | 0.36
TSU_56.d | 50 | 2.3 | 53.21168 | 14 | 5.2 | 0.069 | 0.057 | 12 | 1.1 | 0.0754 | 0.09512 | 0.1 | 0.56 | 0.049 | 38 | 25 | 0.021 | 0.03 | 0.0054 | 0.93 | 0.0075 | 0.15
TSU_57.d | 50 | 2.1 | 50.25547 | 14 | 2.8 | 0.037 | 0.036 | 18 | 1.3 | 0.07308 | 0.0928 | 0.13 | 0.5 | 0.046 | 33 | 22 | 0.021 | 0.017 | 0.0074 | 0.85 | 0.0081 | 0.38
Standard measurements
Source file | Spot size (µm) | Na_ppm_m23_Int2SE | Cl_ppm_m35_Int2SE | Mn_ppm_m55_Int2SE | Fe_ppm_m57_Int2SE | Co_ppm_m59_Int2SE | Ni_ppm_m60_Int2SE | Cu_ppm_m63_Int2SE | Ga_ppm_m69_Int2SE | Ge_ppm_m72_Int2SE | Ge_ppm_m73_Int2SE | As_ppm_m75_Int2SE | Se_ppm_m77_Int2SE | Ag_ppm_m107_Int2SE | Cd_ppm_m111_Int2SE | In_ppm_m113_Int2SE | In_ppm_m115_Int2SE | Sn_ppm_m118_Int2SE | Sb_ppm_m121_Int2SE | Hg_ppm_m202_Int2SE | Tl_ppm_m205_Int2SE | Pb_ppm_m208_Int2SE
NIST_30.d | 70 | 1400 | 50.25547 | 8.7 | 13 | 6.4 | 7.5 | 8.7 | 9 | 8.236 | 8.816 | 5 | 2.7 | 4.1 | 2.5 | 3.5 | 7.4 | 7.2 | 6.3 | 0.051 | 1 | 6.7
NIST_31.d | 70 | 1500 | 47.29927 | 8 | 12 | 6.6 | 9.1 | 8.3 | 8.8 | 7.656 | 8.004 | 5.3 | 2.8 | 3.9 | 3 | 4 | 7.2 | 8.2 | 7.3 | 0.058 | 1.1 | 7.6
NIST_58.d | 70 | 1400 | 53.21168 | 8.7 | 13 | 6.8 | 8.2 | 7.9 | 8.4 | 7.772 | 7.424 | 5.6 | 2.6 | 4.2 | 1.5 | 2.7 | 7 | 7.7 | 6.2 | 0.042 | 1.1 | 7.6
NIST_59.d | 70 | 1400 | 44.34307 | 7.5 | 10 | 5.3 | 6.9 | 6.5 | 6.7 | 6.612 | 6.96 | 3.9 | 3 | 3.3 | 1.7 | 2.3 | 6.6 | 7.3 | 6 | 0.049 | 0.95 | 6.6
MASS1_32.d | 70 | 800 | 73.90511 | 4.3 | 2500 | 0.75 | 1.6 | 1800 | 1.1 | 1.16 | 1.276 | 1.5 | 1.5 | 1.1 | 1.9 | 1.4 | 1.1 | 1.3 | 1.4 | 2 | 1.8 | 2
MASS1_33.d | 70 | 740 | 76.86131 | 4.1 | 2800 | 0.67 | 1.6 | 2500 | 1.1 | 1.0672 | 1.102 | 1.1 | 1.6 | 0.98 | 1.3 | 0.83 | 0.95 | 1 | 1.1 | 1.1 | 1.3 | 1.4
MASS1_60.d | 70 | 830 | 79.81752 | 3.2 | 2500 | 0.64 | 1.5 | 1600 | 1.1 | 0.9512 | 1.1136 | 1.3 | 1.3 | 0.94 | 2.2 | 1.7 | 0.79 | 1.1 | 1.3 | 1.4 | 1.6 | 1.4
MASS1_61.d | 70 | 920 | 91.64234 | 4.6 | 2300 | 0.98 | 1.8 | 2400 | 1.1 | 1.1252 | 1.392 | 1.2 | 1.7 | 0.78 | 2.6 | 1.6 | 0.91 | 1.1 | 1.3 | 1.3 | 1.4 | 1.5
Blank measurements
Source file | Spot size (µm) | Na_ppm_m23_Int2SE | Cl_ppm_m35_Int2SE | Mn_ppm_m55_Int2SE | Fe_ppm_m57_Int2SE | Co_ppm_m59_Int2SE | Ni_ppm_m60_Int2SE | Cu_ppm_m63_Int2SE | Ga_ppm_m69_Int2SE | Ge_ppm_m72_Int2SE | Ge_ppm_m73_Int2SE | As_ppm_m75_Int2SE | Se_ppm_m77_Int2SE | Ag_ppm_m107_Int2SE | Cd_ppm_m111_Int2SE | In_ppm_m113_Int2SE | In_ppm_m115_Int2SE | Sn_ppm_m118_Int2SE | Sb_ppm_m121_Int2SE | Hg_ppm_m202_Int2SE | Tl_ppm_m205_Int2SE | Pb_ppm_m208_Int2SE
PureSph_34.d | 70 | 1.6 | 35.47445 | 0.048 | 0.99 | 0.0044 | 0.013 | 0.76 | 0.011 | 0.058 | 0.06496 | 0.098 | 3.4e-06 | 0.025 | 0.55 | 0.36 | 0.01 | 0.017 | 0.0076 | 0.23 | 0.0029 | 0.02
PureSph_62.d | 70 | 1.9 | 38.43066 | 35 | 750 | 0.14 | 0.058 | 1.3 | 0.008 | 0.04524 | 0.05336 | 0.081 | 1.5 | 0.047 | 15 | 10 | 1.9 | 0.04 | 0.0056 | 0.13 | 0.0011 | 0.047

## Detection limits
Sample data
Source file | Spot size (µm) | Na_ppm_m23_LOD | Cl_ppm_m35_LOD | Mn_ppm_m55_LOD | Fe_ppm_m57_LOD | Co_ppm_m59_LOD | Ni_ppm_m60_LOD | Cu_ppm_m63_LOD | Ga_ppm_m69_LOD | Ge_ppm_m72_LOD | Ge_ppm_m73_LOD | As_ppm_m75_LOD | Se_ppm_m77_LOD | Ag_ppm_m107_LOD | Cd_ppm_m111_LOD | In_ppm_m113_LOD | In_ppm_m115_LOD | Sn_ppm_m118_LOD | Sb_ppm_m121_LOD | Hg_ppm_m202_LOD | Tl_ppm_m205_LOD | Pb_ppm_m208_LOD
TSU_35.d | 50 | 3.4098 | 100.5228 | 0.11044 | 2.5151 | 0.06 | 0.4 | 1.8425 | 0.06 | 0.1 | 0.7 | 0.25829 | 2 | 0.1 | 0.3 | 0.2 | 0.02 | 0.08 | 0.08 | 0.12254 | 0.02 | 0.19697
TSU_36.d | 50 | 3.8685 | 91.10431 | 0.12127 | 4.6394 | 0.06 | 0.4 | 0.1 | 0.06 | 0.1 | 0.7 | 0.3792 | 2 | 0.1 | 0.34292 | 0.2 | 0.02 | 0.08 | 0.08 | 0.12323 | 0.02 | 0.02
TSU_37.d | 50 | 3.7328 | 111.443 | 0.13558 | 2.6653 | 0.06 | 0.4 | 0.1 | 0.06 | 0.1 | 0.7 | 0.22991 | 2 | 0.1 | 0.39779 | 0.2 | 0.02 | 0.08 | 0.08 | 0.1156 | 0.02 | 0.02
TSU_38.d | 50 | 3.5016 | 99.06832 | 0.11546 | 2.8246 | 0.06 | 0.4 | 0.1 | 0.06 | 0.1 | 0.7 | 0.22579 | 2 | 0.1 | 0.33372 | 0.23645 | 0.02 | 0.08 | 0.08 | 0.11931 | 0.02 | 0.02
TSU_39.d | 50 | 4.0679 | 120.3293 | 0.11967 | 2.896 | 0.06 | 0.4 | 0.1 | 0.06 | 0.1 | 0.7 | 0.2185 | 2 | 0.1 | 0.34242 | 0.22481 | 0.02 | 0.08 | 0.08 | 0.13779 | 0.02 | 0.02
TSU_40.d | 50 | 3.1688 | 91.70146 | 0.11215 | 2.5804 | 0.06 | 0.4 | 0.1 | 0.06 | 0.1 | 0.7 | 0.21997 | 2 | 0.1 | 0.36297 | 0.23818 | 0.02 | 0.08 | 0.08 | 0.1041 | 0.02 | 0.02
TSU_41.d | 50 | 4.3481 | 124.9824 | 0.13938 | 2.836 | 0.06 | 0.4 | 0.1 | 0.06 | 0.11908 | 0.7 | 0.33152 | 2 | 0.1 | 0.53683 | 0.33287 | 0.02 | 0.08 | 0.08 | 0.17949 | 0.02 | 0.02
TSU_42.d | 50 | 3.5862 | 106.1691 | 0.104 | 12.59 | 0.06 | 0.4 | 0.1 | 0.06 | 0.10712 | 0.7 | 0.24363 | 2 | 0.1 | 0.53914 | 0.27392 | 0.02 | 0.08 | 0.08 | 0.13237 | 0.02 | 0.02
TSU_43.d | 50 | 3.5574 | 103.0001 | 0.11551 | 2.7309 | 0.06 | 0.4 | 0.1 | 0.06 | 0.1 | 0.7 | 0.24435 | 2 | 0.1 | 0.34274 | 0.23521 | 0.02 | 0.08 | 0.08 | 0.11585 | 0.02 | 0.02
TSU_44.d | 50 | 4.7501 | 118.3782 | 0.13256 | 3.3138 | 0.06 | 0.4 | 0.1 | 0.06 | 0.10817 | 0.7 | 0.3146 | 2 | 0.1 | 0.51904 | 0.36514 | 0.02 | 0.08 | 0.08 | 0.15824 | 0.02 | 0.02
TSU_45.d | 50 | 3.1622 | 99.25161 | 0.098074 | 2.5602 | 0.06 | 0.4 | 0.1 | 0.06 | 0.1 | 0.7 | 0.19826 | 2 | 0.1 | 0.34025 | 0.22524 | 0.02 | 0.08 | 0.08 | 0.10843 | 0.02 | 0.02
TSU_46.d | 50 | 3.263 | 83.61328 | 0.098896 | 2.1158 | 0.06 | 0.4 | 0.1 | 0.06 | 0.1 | 0.7 | 0.18217 | 2 | 0.1 | 0.3 | 0.20061 | 0.02 | 0.08 | 0.08 | 0.096015 | 0.02 | 0.02
TSU_47.d | 50 | 3.1284 | 100.0025 | 0.11616 | 2.2104 | 0.06 | 0.4 | 0.1 | 0.06 | 0.1 | 0.7 | 0.23587 | 2 | 0.1 | 0.32143 | 0.24721 | 0.02 | 0.08 | 0.08 | 0.10883 | 0.02 | 0.02
TSU_48.d | 50 | 3.117 | 95.49723 | 0.097597 | 2.2676 | 0.06 | 0.4 | 0.1 | 0.06 | 0.1 | 0.7 | 0.2322 | 2 | 0.1 | 0.33757 | 0.2 | 0.02 | 0.08 | 0.08 | 0.11862 | 0.02 | 0.02
TSU_49.d | 50 | 4.7902 | 141.1706 | 0.12191 | 2.9644 | 0.06 | 0.4 | 0.1 | 0.06 | 0.1 | 0.7 | 0.2568 | 2 | 0.1 | 0.49828 | 0.28881 | 0.02 | 0.08 | 0.08 | 0.12029 | 0.02 | 0.02
TSU_50.d | 50 | 3.589 | 102.3261 | 0.099156 | 2.4063 | 0.06 | 0.4 | 0.1 | 0.06 | 0.1 | 0.7 | 0.22869 | 2 | 0.1 | 0.30357 | 0.2 | 0.02 | 0.08 | 0.08 | 0.086814 | 0.02 | 0.02
TSU_51.d | 50 | 3.1975 | 100.3631 | 0.11546 | 5.3494 | 0.06 | 0.4 | 0.1 | 0.06 | 0.1 | 0.7 | 0.18458 | 2 | 0.1 | 0.38653 | 0.22213 | 0.02 | 0.08 | 0.08 | 0.11951 | 0.02 | 0.02
TSU_53.d | 50 | 3.5865 | 105.3118 | 0.10764 | 2.5205 | 0.06 | 0.4 | 0.1 | 0.06 | 0.1 | 0.7 | 0.21253 | 2 | 0.1 | 0.35405 | 0.2 | 0.02 | 0.08 | 0.08 | 0.10919 | 0.02 | 0.02
TSU_54.d | 50 | 4.2064 | 107.8187 | 0.10222 | 3.0235 | 0.06 | 0.4 | 0.1 | 0.06 | 0.1 | 0.7 | 0.20801 | 2 | 0.1 | 0.3224 | 0.20427 | 0.02 | 0.08 | 0.08 | 0.11637 | 0.02 | 0.02
TSU_55.d | 50 | 3.9146 | 105.2468 | 0.11222 | 2.6361 | 0.06 | 0.4 | 0.1 | 0.06 | 0.1 | 0.7 | 0.16322 | 2 | 0.1 | 0.351 | 0.24367 | 0.02 | 0.08 | 0.08 | 0.094248 | 0.02 | 0.02
TSU_56.d | 50 | 3.8833 | 107.1269 | 0.13942 | 2.7208 | 0.06 | 0.4 | 0.1 | 0.06 | 0.1 | 0.7 | 0.23201 | 2 | 0.1 | 0.38602 | 0.33444 | 0.02 | 0.08 | 0.08 | 0.12907 | 0.02 | 0.02
TSU_57.d | 50 | 3.8064 | 113.6897 | 0.12524 | 2.314 | 0.06 | 0.4 | 0.1 | 0.06 | 0.1 | 0.7 | 0.23959 | 2 | 0.1 | 0.32649 | 0.20642 | 0.02 | 0.08 | 0.08 | 0.095833 | 0.02 | 0.02
Standard measurements
Source file | Spot size (µm) | Na_ppm_m23_LOD | Cl_ppm_m35_LOD | Mn_ppm_m55_LOD | Fe_ppm_m57_LOD | Co_ppm_m59_LOD | Ni_ppm_m60_LOD | Cu_ppm_m63_LOD | Ga_ppm_m69_LOD | Ge_ppm_m72_LOD | Ge_ppm_m73_LOD | As_ppm_m75_LOD | Se_ppm_m77_LOD | Ag_ppm_m107_LOD | Cd_ppm_m111_LOD | In_ppm_m113_LOD | In_ppm_m115_LOD | Sn_ppm_m118_LOD | Sb_ppm_m121_LOD | Hg_ppm_m202_LOD | Tl_ppm_m205_LOD | Pb_ppm_m208_LOD
NIST_30.d | 70 | 0 | 0 | 0 | 0 | 0 | 0 | 0 | 0 | 0 | 0 | 0 | 0 | 0 | 0 | 0 | 0 | 0 | 0 | 0 | 0 | 0
NIST_31.d | 70 | 0 | 0 | 0 | 0 | 0 | 0 | 0 | 0 | 0 | 0 | 0 | 0 | 0 | 0 | 0 | 0 | 0 | 0 | 0 | 0 | 0
NIST_58.d | 70 | 0 | 0 | 0 | 0 | 0 | 0 | 0 | 0 | 0 | 0 | 0 | 0 | 0 | 0 | 0 | 0 | 0 | 0 | 0 | 0 | 0
NIST_59.d | 70 | 0 | 0 | 0 | 0 | 0 | 0 | 0 | 0 | 0 | 0 | 0 | 0 | 0 | 0 | 0 | 0 | 0 | 0 | 0 | 0 | 0
MASS1_32.d | 70 | 0 | 0 | 0 | 0 | 0 | 0 | 0 | 0 | 0 | 0 | 0 | 0 | 0 | 0 | 0 | 0 | 0 | 0 | 0 | 0 | 0
MASS1_33.d | 70 | 0 | 0 | 0 | 0 | 0 | 0 | 0 | 0 | 0 | 0 | 0 | 0 | 0 | 0 | 0 | 0 | 0 | 0 | 0 | 0 | 0
MASS1_60.d | 70 | 0 | 0 | 0 | 0 | 0 | 0 | 0 | 0 | 0 | 0 | 0 | 0 | 0 | 0 | 0 | 0 | 0 | 0 | 0 | 0 | 0
MASS1_61.d | 70 | 0 | 0 | 0 | 0 | 0 | 0 | 0 | 0 | 0 | 0 | 0 | 0 | 0 | 0 | 0 | 0 | 0 | 0 | 0 | 0 | 0
Blank measurements
Source file | Spot size (µm) | Na_ppm_m23_LOD | Cl_ppm_m35_LOD | Mn_ppm_m55_LOD | Fe_ppm_m57_LOD | Co_ppm_m59_LOD | Ni_ppm_m60_LOD | Cu_ppm_m63_LOD | Ga_ppm_m69_LOD | Ge_ppm_m72_LOD | Ge_ppm_m73_LOD | As_ppm_m75_LOD | Se_ppm_m77_LOD | Ag_ppm_m107_LOD | Cd_ppm_m111_LOD | In_ppm_m113_LOD | In_ppm_m115_LOD | Sn_ppm_m118_LOD | Sb_ppm_m121_LOD | Hg_ppm_m202_LOD | Tl_ppm_m205_LOD | Pb_ppm_m208_LOD
PureSph_34.d | 70 | 7.2019 | 45.20036 | 0.097092 | 12.081 | 0.02 | 0.1 | 1.6873 | 0.03 | 0.061294 | 0.2 | 0.18119 | 1 | 0.03 | 0.2 | 0.08 | 0.008 | 0.03 | 0.03 | 0.094407 | 0.01 | 0.025383
PureSph_62.d | 70 | 3.5469 | 41.6204 | 0.083966 | 1.9222 | 0.02 | 0.1 | 0.07 | 0.03 | 0.068873 | 0.2 | 0.17659 | 1 | 0.03 | 0.2 | 0.3891 | 0.008 | 0.03 | 0.03 | 0.09321 | 0.01 | 0.01