## Concentrations
Sample Data
Source file | Spot size (µm) | Na_ppm_m23 | Cl_ppm_m35 (corrected) | Mn_ppm_m55 | Fe_ppm_m57 | Co_ppm_m59 | Ni_ppm_m60 | Cu_ppm_m63 | Ga_ppm_m69 | Ge_ppm (best value) | As_ppm_m75 | Se_ppm_m77 | Ag_ppm_m107 | Cd_ppm_m111 | In_ppm (best value) | Sn_ppm_m118 | Sb_ppm_m121 | Hg_ppm_m202 | Tl_ppm_m205 | Pb_ppm_m208 | PC1 | T (GGIMFis)
FG_63.d | 50 | -4.3744 | -127.4597 | 3664 | 80210 | 12.88 | -0.4 | 146.4 | -0.06 | -0.7 | -0.17634 | 53.3 | 1.629 | 1615 | 202.296 | 1.273 | -0.08 | 2.49 | -0.02 | 0.188 | -3.693115 | 408.9054
FG_64.d | 50 | -4.0118 | -88.46146 | 3647 | 79810 | 12.93 | -0.4 | 135.2 | -0.06 | -0.7 | -0.19809 | 50.7 | 1.594 | 1606 | 186.2964 | 1.163 | -0.08 | 2.42 | -0.02 | 0.345 | -3.681272 | 408.2612
FG_65.d | 50 | -5.6652 | -117.5978 | 3720 | 82300 | 13.55 | -0.4 | 124.6 | -0.06 | -0.7 | -0.28172 | 59.7 | 1.985 | 1630 | 149.5978 | 0.723 | -0.08 | 1.95 | -0.02 | 0.455 | -3.67247 | 407.7824
FG_66.d | 50 | -4.9135 | -103.6386 | 3672 | 83710 | 13.35 | 1.1 | 1090 | -0.06 | -0.7 | -0.21587 | 52.6 | 4.26 | 1654 | 127.0527 | 5.71 | -0.08 | 2.18 | -0.02 | 0.549 | -3.65819 | 407.0055
FG_67.d | 50 | 5.6 | -112.1407 | 3638 | 79940 | 12.73 | -0.4 | 296.5 | -0.06 | -0.7 | -0.16987 | 52.5 | 2.91 | 1670 | 350.8983 | 0.537 | -0.08 | 2.37 | -0.02 | 0.65 | -3.751027 | 412.0559
FG_68.d | 50 | -5.4638 | -100.9071 | 3390 | 78950 | 13.37 | -0.4 | 712 | 0.076 | -0.7 | -0.21084 | 43.8 | 3.744 | 1685 | 344.2979 | 0.654 | 1.496 | 2.17 | -0.02 | 21.5 | -3.678201 | 408.0941
FG_69.d | 50 | -5.0173 | -84.92584 | 3636 | 87250 | 13.36 | 1.81 | 6910 | -0.06 | -0.7 | -0.20525 | 46.1 | 17 | 1737 | 337.2501 | 16.1 | -0.08 | 1.682 | -0.02 | 0.928 | -3.778929 | 413.5737
FG_70.d | 50 | -6.0643 | -103.1834 | 3609 | 84600 | 13.2 | 1.18 | 2750 | -0.06 | -0.7 | -0.21707 | 57.9 | 5.53 | 1725 | 249.7586 | 13.7 | -0.08 | 1.74 | -0.02 | 0.856 | -3.73299 | 411.0746
FG_71.d | 50 | -5.131 | -105.0458 | 3610 | 79800 | 12.94 | -0.4 | 158.4 | -0.06 | -0.7 | -0.24146 | 53.8 | 2.604 | 1732 | 185.2973 | 0.89 | -0.08 | 2.32 | -0.02 | 0.755 | -3.678594 | 408.1155
FG_72.d | 50 | -6.2324 | -92.08577 | 3614 | 79420 | 12.62 | -0.4 | 108.1 | -0.06 | -0.7 | -0.19093 | 46.9 | 2.105 | 1737 | 121.2952 | 1.514 | -0.08 | 2.19 | -0.02 | 0.0328 | -3.630439 | 405.4959
FG_73.d | 50 | -5.671 | -91.09248 | 3705 | 82000 | 14.84 | -0.4 | 142.6 | -0.06 | -0.7 | -0.21639 | 86.7 | 1.864 | 1808 | 158.0972 | 0.88 | 0.187 | 2.35 | -0.02 | 0.6 | -3.676389 | 407.9956
FG_74.d | 50 | -6.0971 | -85.99599 | 3488 | 80900 | 15.1 | 0.543 | 127.5 | -0.06 | -0.7 | -0.17724 | 61.1 | 1.743 | 1825 | 133.995 | 1.6 | -0.08 | 2.06 | -0.02 | 0.162 | -3.641126 | 406.0773
FG_75.d | 50 | -4.9562 | -78.00832 | 3471 | 81180 | 14.97 | 0.513 | 109.9 | -0.06 | -0.7 | -0.15188 | 64.6 | 1.676 | 1827 | 134.9961 | 1.249 | -0.08 | 2.229 | -0.02 | 0.195 | -3.642247 | 406.1382
FG_76.d | 50 | -5.2452 | -85.52891 | 3565 | 82950 | 14.99 | 0.551 | 112.6 | -0.06 | -0.7 | -0.1938 | 70.6 | 1.703 | 1837 | 136.4959 | 1.304 | -0.08 | 2.04 | -0.02 | 0.072 | -3.656787 | 406.9292
FG_77.d | 50 | -6.824 | -101.7466 | 3565 | 81130 | 14.86 | -0.4 | 112.8 | -0.06 | -0.7 | -0.20871 | 67.6 | 1.734 | 1860 | 137.4966 | 1.083 | -0.08 | 1.995 | -0.02 | 0.0211 | -3.649382 | 406.5264
FG_78.d | 50 | -5.7903 | -75.29453 | 3344 | 79090 | 14.9 | 0.526 | 113.5 | -0.06 | -0.7 | -0.1667 | 57.7 | 2.236 | 1852 | 125.1952 | 1.533 | 0.0286 | 2.25 | -0.02 | 0.251 | -3.61685 | 404.7566
FG_79.d | 50 | -5.3575 | -81.17737 | 3746 | 81260 | 14.68 | -0.4 | 127.83 | -0.06 | -0.7 | -0.2191 | 55.8 | 1.676 | 1876 | 171.4971 | 0.928 | -0.08 | 2.03 | -0.02 | 0.1226 | -3.684185 | 408.4197
FG_80.d | 50 | -5.3514 | -83.91482 | 3621 | 80000 | 14.56 | -0.4 | 106.46 | -0.06 | -0.7 | -0.18996 | 59.1 | 1.779 | 1860 | 134.3971 | 0.934 | -0.08 | 2.018 | -0.02 | 0.0994 | -3.644801 | 406.2772
FG_81.d | 50 | -5.5397 | -105.4596 | 3734 | 81570 | 14.37 | 0.461 | 137.6 | -0.06 | -0.7 | -0.24578 | 54.3 | 2.17 | 1866 | 185.197 | 0.957 | -0.08 | 2.1 | -0.02 | 0.0948 | -3.693406 | 408.9213
FG_82.d | 50 | -5.2637 | -100.8125 | 3610 | 80360 | 14.6 | -0.4 | 109.42 | -0.06 | -0.7 | -0.21802 | 54.1 | 2.827 | 1858 | 137.7978 | 0.728 | -0.08 | 2.02 | -0.02 | 0.68 | -3.648603 | 406.484
Standard measurements
Source file | Spot size (µm) | Na_ppm_m23 | Cl_ppm_m35 | Mn_ppm_m55 | Fe_ppm_m57 | Co_ppm_m59 | Ni_ppm_m60 | Cu_ppm_m63 | Ga_ppm_m69 | Ge_ppm (best value) | As_ppm_m75 | Se_ppm_m77 | Ag_ppm_m107 | Cd_ppm_m111 | In_ppm (best value) | Sn_ppm_m118 | Sb_ppm_m121 | Hg_ppm_m202 | Tl_ppm_m205 | Pb_ppm_m208
NIST_58.d | 70 | 83900 | 795.219 | 551.4 | 603 | 424 | 521.6 | 522.3 | 541.3 | 441.612 | 323.8 | 119.1 | 229.5 | 105.7 | 400.3167 | 488 | 411.8 | 0.498 | 57.2 | 464.5
NIST_59.d | 70 | 86200 | 821.8248 | 555.1 | 604 | 424.4 | 522.4 | 524.8 | 544.7 | 445.614 | 323.6 | 118.7 | 227.6 | 104.7 | 399.3159 | 484.4 | 411.6 | 0.531 | 56.75 | 457.3
NIST_83.d | 70 | 80800 | 824.781 | 540.5 | 599 | 414.4 | 503.1 | 522.8 | 537.1 | 445.382 | 320.4 | 115.7 | 220 | 121.7 | 402.8131 | 482.6 | 408.2 | 0.485 | 56.1 | 428.6
NIST_84.d | 70 | 81600 | 801.1314 | 538 | 605 | 415.4 | 504.7 | 524.2 | 534.4 | 445.266 | 321.9 | 114.1 | 221 | 120.5 | 403.9001 | 481.7 | 410.6 | 0.558 | 56.9 | 433
MASS1_60.d | 70 | 25810 | 2746.314 | 279.5 | 155300 | 59.79 | 96.4 | 126700 | 63.5 | 56.7356 | 63.7 | 48 | 48.97 | 63.8 | 48.33679 | 57.8 | 58.7 | 55 | 59.3 | 66.8
MASS1_61.d | 70 | 23720 | 2938.467 | 278.9 | 155200 | 59.29 | 96.8 | 129600 | 65.5 | 57.623 | 64.9 | 51.5 | 49.63 | 61.8 | 49.56595 | 59.3 | 59.9 | 58.2 | 60.4 | 68.1
MASS1_85.d | 70 | 24840 | 2911.861 | 284.4 | 156000 | 60.49 | 97.2 | 133900 | 63.3 | 56.9966 | 64.5 | 51.1 | 49.2 | 58.7 | 49.61549 | 58.9 | 59.2 | 56.4 | 58.3 | 66.3
MASS1_86.d | 70 | 24640 | 2719.708 | 269.8 | 151500 | 58.88 | 97.5 | 130400 | 62.7 | 57.6056 | 64.4 | 51.2 | 49.82 | 63 | 49.45372 | 59 | 59.7 | 57.21 | 61.4 | 67.6
Blank measurements (synthetic sphalerite; >99.995%)
Source file | Spot size (µm) | Na_ppm_m23 | Cl_ppm_m35 | Mn_ppm_m55 | Fe_ppm_m57 | Co_ppm_m59 | Ni_ppm_m60 | Cu_ppm_m63 | Ga_ppm_m69 | Ge_ppm (best value) | As_ppm_m75 | Se_ppm_m77 | Ag_ppm_m107 | Cd_ppm_m111 | In_ppm (best value) | Sn_ppm_m118 | Sb_ppm_m121 | Hg_ppm_m202 | Tl_ppm_m205 | Pb_ppm_m208 |  | SUM Metals
PureSph_62.d | 70 | 6.2 | 242.4088 | -0.083966 | -1.9222 | -0.02 | -0.1 | 6.35 | 0.102 | -0.2 | -0.17659 | -1 | 0.478 | 37.3 | 0.1013651 | 0.108 | -0.08 | 6.26 | 0.0106 | 0.152 |  | 57.05137
PureSph_87.d | 70 | 8.8 | 203.9781 | -0.10927 | -1.9135 | -0.02 | -0.1 | 4.29 | 0.13 | -0.2 | -0.17506 | -1 | 0.498 | 33.37 | 0.1235851 | 0.093 | -0.08 | 5.08 | -0.01 | 0.2 |  | 52.58459

## Uncertainties (2SE)
Sample Data
Source file | Spot size (µm) | Na_ppm_m23_Int2SE | Cl_ppm_m35_Int2SE | Mn_ppm_m55_Int2SE | Fe_ppm_m57_Int2SE | Co_ppm_m59_Int2SE | Ni_ppm_m60_Int2SE | Cu_ppm_m63_Int2SE | Ga_ppm_m69_Int2SE | Ge_ppm_m72_Int2SE | Ge_ppm_m73_Int2SE | As_ppm_m75_Int2SE | Se_ppm_m77_Int2SE | Ag_ppm_m107_Int2SE | Cd_ppm_m111_Int2SE | In_ppm_m113_Int2SE | In_ppm_m115_Int2SE | Sn_ppm_m118_Int2SE | Sb_ppm_m121_Int2SE | Hg_ppm_m202_Int2SE | Tl_ppm_m205_Int2SE | Pb_ppm_m208_Int2SE
FG_63 | 50 | 1.6 | 35.47445 | 33 | 670 | 0.16 | 0.05 | 1.2 | 0.0098 | 0.05104 | 0.07424 | 0.082 | 1.5 | 0.049 | 17 | 10 | 2.1 | 0.06 | 0.0063 | 0.12 | 0.0012 | 0.011
FG_64 | 50 | 1.9 | 38.43066 | 35 | 750 | 0.14 | 0.058 | 1.3 | 0.008 | 0.04524 | 0.05336 | 0.081 | 1.5 | 0.047 | 15 | 10 | 1.9 | 0.04 | 0.0056 | 0.13 | 0.0011 | 0.047
FG_65 | 50 | 2.8 | 56.16788 | 47 | 1100 | 0.22 | 0.074 | 2 | 0.013 | 0.06612 | 0.07888 | 0.12 | 2.4 | 0.084 | 27 | 18 | 2.7 | 0.055 | 0.015 | 0.13 | 0.0017 | 0.022
FG_66 | 50 | 1.4 | 44.34307 | 34 | 790 | 0.17 | 0.23 | 220 | 0.0081 | 0.04524 | 0.07076 | 0.091 | 1.9 | 0.48 | 15 | 10 | 0.97 | 0.87 | 0.0075 | 0.13 | 0.0017 | 0.034
FG_67 | 50 | 2 | 59.12409 | 44 | 950 | 0.25 | 0.061 | 5.9 | 0.011 | 0.07424 | 0.0812 | 0.12 | 2.3 | 0.1 | 25 | 16 | 4.8 | 0.042 | 0.013 | 0.11 | 0.0018 | 0.14
FG_68 | 50 | 1.8 | 41.38686 | 33 | 680 | 0.19 | 0.035 | 28 | 0.013 | 0.04988 | 0.06728 | 0.089 | 1.6 | 0.058 | 16 | 12 | 3.5 | 0.032 | 0.071 | 0.12 | 0.012 | 4.3
FG_69 | 50 | 1.5 | 44.34307 | 26 | 880 | 0.15 | 0.7 | 810 | 0.007 | 0.0406 | 0.06728 | 0.087 | 1.8 | 1.7 | 15 | 12 | 2.9 | 1.4 | 0.011 | 0.069 | 0.0012 | 0.045
FG_70 | 50 | 2.3 | 38.43066 | 44 | 1300 | 0.25 | 0.19 | 590 | 0.0096 | 0.058 | 0.09164 | 0.11 | 2.2 | 0.46 | 27 | 18 | 4.1 | 2.5 | 0.012 | 0.1 | 0.002 | 0.083
FG_71 | 50 | 2.6 | 47.29927 | 47 | 1100 | 0.23 | 0.055 | 2.1 | 0.01 | 0.05916 | 0.11136 | 0.12 | 2.3 | 0.09 | 25 | 18 | 2.8 | 0.066 | 0.013 | 0.1 | 0.0021 | 0.028
FG_72 | 50 | 1.6 | 38.43066 | 32 | 780 | 0.16 | 0.062 | 1 | 0.007 | 0.0522 | 0.07772 | 0.072 | 2.3 | 0.052 | 19 | 13 | 1.2 | 0.055 | 0.005 | 0.1 | 0.0013 | 0.005
FG_73 | 50 | 2 | 35.47445 | 34 | 790 | 0.23 | 0.054 | 7 | 0.0087 | 0.05568 | 0.05104 | 0.092 | 2.8 | 0.046 | 18 | 11 | 1.7 | 0.036 | 0.053 | 0.11 | 0.0014 | 0.14
FG_74 | 50 | 1.9 | 35.47445 | 32 | 740 | 0.19 | 0.071 | 4.3 | 0.0063 | 0.04988 | 0.06148 | 0.078 | 1.7 | 0.041 | 16 | 9.6 | 1.1 | 0.22 | 0.0047 | 0.11 | 0.001 | 0.021
FG_75 | 50 | 1.8 | 38.43066 | 32 | 670 | 0.18 | 0.058 | 1.1 | 0.0065 | 0.03828 | 0.0638 | 0.085 | 1.9 | 0.048 | 16 | 10 | 1.2 | 0.051 | 0.0052 | 0.095 | 0.0011 | 0.038
FG_76 | 50 | 1.8 | 32.51825 | 38 | 860 | 0.2 | 0.044 | 1.3 | 0.0056 | 0.03596 | 0.06032 | 0.07 | 1.8 | 0.046 | 14 | 9 | 1 | 0.055 | 0.006 | 0.11 | 0.001 | 0.0077
FG_77 | 50 | 1.6 | 44.34307 | 32 | 850 | 0.19 | 0.048 | 1 | 0.0066 | 0.0522 | 0.06496 | 0.074 | 1.4 | 0.044 | 18 | 10 | 1.3 | 0.045 | 0.0054 | 0.092 | 0.0011 | 0.0041
FG_78 | 50 | 2 | 38.43066 | 25 | 730 | 0.14 | 0.068 | 1 | 0.0071 | 0.0522 | 0.06844 | 0.083 | 1.9 | 0.064 | 18 | 10 | 1.1 | 0.061 | 0.0092 | 0.1 | 0.0012 | 0.014
FG_79 | 50 | 1.7 | 41.38686 | 32 | 650 | 0.2 | 0.062 | 0.99 | 0.0087 | 0.05336 | 0.06844 | 0.094 | 1.7 | 0.045 | 15 | 9.6 | 1.4 | 0.037 | 0.0055 | 0.11 | 0.0012 | 0.0077
FG_80 | 50 | 1.6 | 47.29927 | 29 | 640 | 0.19 | 0.054 | 0.8 | 0.0077 | 0.04524 | 0.07656 | 0.081 | 1.6 | 0.066 | 17 | 11 | 1.3 | 0.043 | 0.0052 | 0.097 | 0.00099 | 0.0089
FG_81 | 50 | 2.1 | 50.25547 | 30 | 630 | 0.18 | 0.061 | 1.3 | 0.01 | 0.04756 | 0.09512 | 0.097 | 2.1 | 0.061 | 23 | 14 | 2.2 | 0.042 | 0.0051 | 0.11 | 0.0013 | 0.008
FG_82 | 50 | 2 | 44.34307 | 30 | 770 | 0.19 | 0.043 | 0.89 | 0.011 | 0.05568 | 0.06496 | 0.09 | 1.6 | 0.071 | 21 | 12 | 1.7 | 0.036 | 0.0078 | 0.12 | 0.0013 | 0.025
Standard measurements
Source file | Spot size (µm) | Na_ppm_m23_Int2SE |  | Mn_ppm_m55_Int2SE | Fe_ppm_m57_Int2SE | Co_ppm_m59_Int2SE | Ni_ppm_m60_Int2SE | Cu_ppm_m63_Int2SE | Ga_ppm_m69_Int2SE | Ge_ppm_m72_Int2SE | Ge_ppm_m73_Int2SE | As_ppm_m75_Int2SE | Se_ppm_m77_Int2SE | Ag_ppm_m107_Int2SE | Cd_ppm_m111_Int2SE | In_ppm_m113_Int2SE | In_ppm_m115_Int2SE | Sn_ppm_m118_Int2SE | Sb_ppm_m121_Int2SE | Hg_ppm_m202_Int2SE | Tl_ppm_m205_Int2SE | Pb_ppm_m208_Int2SE
NIST | 70 | 1400 | 53.21168 | 8.7 | 13 | 6.8 | 8.2 | 7.9 | 8.4 | 7.772 | 7.424 | 5.6 | 2.6 | 4.2 | 1.5 | 2.7 | 7 | 7.7 | 6.2 | 0.042 | 1.1 | 7.6
NIST | 70 | 1400 | 44.34307 | 7.5 | 10 | 5.3 | 6.9 | 6.5 | 6.7 | 6.612 | 6.96 | 3.9 | 3 | 3.3 | 1.7 | 2.3 | 6.6 | 7.3 | 6 | 0.049 | 0.95 | 6.6
NIST | 70 | 1200 | 56.16788 | 7.7 | 21 | 5.7 | 6.5 | 7.5 | 7.9 | 7.308 | 7.888 | 4.7 | 2.7 | 3.5 | 2.2 | 2.5 | 7.1 | 7 | 6.8 | 0.041 | 1.1 | 7.5
NIST | 70 | 1300 | 44.34307 | 6.7 | 12 | 5.3 | 6.7 | 7.5 | 7 | 7.076 | 7.54 | 4.5 | 2.7 | 3.6 | 1.7 | 2.7 | 6.2 | 7 | 5.9 | 0.039 | 1.1 | 7.2
MASS1 | 70 | 830 | 79.81752 | 3.2 | 2500 | 0.64 | 1.5 | 1600 | 1.1 | 0.9512 | 1.1136 | 1.3 | 1.3 | 0.94 | 2.2 | 1.7 | 0.79 | 1.1 | 1.3 | 1.4 | 1.6 | 1.4
MASS1 | 70 | 920 | 91.64234 | 4.6 | 2300 | 0.98 | 1.8 | 2400 | 1.1 | 1.1252 | 1.392 | 1.2 | 1.7 | 0.78 | 2.6 | 1.6 | 0.91 | 1.1 | 1.3 | 1.3 | 1.4 | 1.5
MASS1 | 70 | 700 | 112.3358 | 3.8 | 2600 | 0.74 | 1.5 | 2300 | 1.1 | 0.9744 | 1.16 | 1.3 | 1.8 | 1.1 | 1.5 | 1.3 | 0.98 | 1.1 | 1.3 | 1.4 | 1.4 | 1.5
MASS1 | 70 | 440 | 70.94891 | 3.7 | 2400 | 0.81 | 1.5 | 2000 | 1.2 | 0.986 | 1.1368 | 1.1 | 1.8 | 0.91 | 1.5 | 1 | 0.78 | 1.1 | 1.2 | 0.77 | 1.1 | 1.4
Blank measurements (synthetic sphalerite; >99.995%)
Source file | Spot size (µm) | Na_ppm_m23_Int2SE |  | Mn_ppm_m55_Int2SE | Fe_ppm_m57_Int2SE | Co_ppm_m59_Int2SE | Ni_ppm_m60_Int2SE | Cu_ppm_m63_Int2SE | Ga_ppm_m69_Int2SE | Ge_ppm_m72_Int2SE | Ge_ppm_m73_Int2SE | As_ppm_m75_Int2SE | Se_ppm_m77_Int2SE | Ag_ppm_m107_Int2SE | Cd_ppm_m111_Int2SE | In_ppm_m113_Int2SE | In_ppm_m115_Int2SE | Sn_ppm_m118_Int2SE | Sb_ppm_m121_Int2SE | Hg_ppm_m202_Int2SE | Tl_ppm_m205_Int2SE | Pb_ppm_m208_Int2SE
PureSph_62 | 70 | 2 | 41.38686 | 0.048 | 1.1 | 0.0023 | 0.015 | 0.81 | 0.015 | 0.06264 | 0.0812 | 0.092 | 0.037 | 0.033 | 1.1 | 0.69 | 0.0068 | 0.02 | 0.0065 | 0.16 | 0.0025 | 0.013
PureSph_87 | 70 | 1.6 | 38.43066 | 0.051 | 0.97 | 0.0044 | 0.021 | 0.73 | 0.016 | 0.05568 | 0.058 | 0.087 | 0.074 | 0.031 | 0.95 | 0.63 | 0.0085 | 0.015 | 0.0076 | 0.16 | 0.002 | 0.042

## Detection limits
Sample Data
Source file | Spot size (µm) | Na_ppm_m23_LOD | Cl_ppm_m35_LOD | Mn_ppm_m55_LOD | Fe_ppm_m57_LOD | Co_ppm_m59_LOD | Ni_ppm_m60_LOD | Cu_ppm_m63_LOD | Ga_ppm_m69_LOD | Ge_ppm_m72_LOD | Ge_ppm_m73_LOD | As_ppm_m75_LOD | Se_ppm_m77_LOD | Ag_ppm_m107_LOD | Cd_ppm_m111_LOD | In_ppm_m113_LOD | In_ppm_m115_LOD | Sn_ppm_m118_LOD | Sb_ppm_m121_LOD | Hg_ppm_m202_LOD | Tl_ppm_m205_LOD | Pb_ppm_m208_LOD
FG_63 | 50 | 4.3744 | 127.4597 | 0.11584 | 2.5703 | 0.06 | 0.4 | 0.1 | 0.06 | 0.1 | 0.7 | 0.17634 | 2 | 0.1 | 0.3 | 0.2 | 0.02 | 0.08 | 0.08 | 0.10926 | 0.02 | 0.02
FG_64 | 50 | 4.0118 | 88.46146 | 0.091231 | 2.2489 | 0.06 | 0.4 | 0.1 | 0.06 | 0.1 | 0.7 | 0.19809 | 2 | 0.1 | 0.3 | 0.2 | 0.02 | 0.08 | 0.08 | 0.084686 | 0.02 | 0.02
FG_65 | 50 | 5.6652 | 117.5978 | 0.12984 | 2.7018 | 0.06 | 0.4 | 0.1 | 0.06 | 0.11081 | 0.7 | 0.28172 | 2 | 0.1 | 0.3 | 0.2 | 0.02 | 0.08 | 0.08 | 0.13066 | 0.02 | 0.02
FG_66 | 50 | 4.9135 | 103.6386 | 0.13112 | 6.6374 | 0.06 | 0.4 | 0.46467 | 0.06 | 0.1 | 0.7 | 0.21587 | 2 | 0.1 | 0.3 | 0.2 | 0.02 | 0.08 | 0.08 | 0.089911 | 0.02 | 0.02
FG_67 | 50 | 5.0887 | 112.1407 | 0.17035 | 2.9156 | 0.06 | 0.4 | 0.1 | 0.06 | 0.1 | 0.7 | 0.16987 | 2 | 0.1 | 0.3 | 0.2 | 0.02 | 0.08 | 0.08 | 0.087345 | 0.02 | 0.02
FG_68 | 50 | 5.4638 | 100.9071 | 0.14366 | 3.0034 | 0.06 | 0.4 | 0.1 | 0.06 | 0.1 | 0.7 | 0.21084 | 2 | 0.1 | 0.3 | 0.2 | 0.02 | 0.08 | 0.08 | 0.0836 | 0.02 | 0.02
FG_69 | 50 | 5.0173 | 84.92584 | 0.11615 | 34.909 | 0.06 | 0.4 | 0.14025 | 0.06 | 0.1 | 0.7 | 0.20525 | 2 | 0.1 | 0.3 | 0.2 | 0.02 | 0.08 | 0.08 | 0.091694 | 0.02 | 0.02
FG_70 | 50 | 6.0643 | 103.1834 | 0.21756 | 11.08 | 0.06 | 0.4 | 0.27279 | 0.06 | 0.1 | 0.7 | 0.21707 | 2 | 0.1 | 0.3 | 0.2 | 0.040877 | 0.08 | 0.08 | 0.091917 | 0.02 | 0.02
FG_71 | 50 | 5.131 | 105.0458 | 0.30244 | 17.345 | 0.06 | 0.4 | 0.15449 | 0.06 | 0.1 | 0.7 | 0.24146 | 2 | 0.1 | 0.3 | 0.2 | 0.039326 | 0.08 | 0.08 | 0.10672 | 0.02 | 0.02
FG_72 | 50 | 6.2324 | 92.08577 | 0.10634 | 3.0151 | 0.06 | 0.4 | 0.34285 | 0.06 | 0.1 | 0.7 | 0.19093 | 2 | 0.1 | 0.3 | 0.2 | 0.028374 | 0.08 | 0.08 | 0.086438 | 0.02 | 0.02
FG_73 | 50 | 5.671 | 91.09248 | 0.10572 | 2.5038 | 0.06 | 0.4 | 0.19505 | 0.06 | 0.1 | 0.7 | 0.21639 | 2 | 0.1 | 0.3 | 0.2 | 0.029339 | 0.08 | 0.08 | 0.093183 | 0.02 | 0.02
FG_74 | 50 | 6.0971 | 85.99599 | 0.51617 | 4.2128 | 0.06 | 0.4 | 0.1 | 0.06 | 0.1 | 0.7 | 0.17724 | 2 | 0.1 | 0.3 | 0.24142 | 0.02 | 0.08 | 0.08 | 0.081232 | 0.02 | 0.02
FG_75 | 50 | 4.9562 | 78.00832 | 0.39477 | 9.0289 | 0.06 | 0.4 | 0.1 | 0.06 | 0.1 | 0.7 | 0.15188 | 2 | 0.1 | 0.3 | 0.20591 | 0.046417 | 0.08 | 0.08 | 0.071522 | 0.02 | 0.02
FG_76 | 50 | 5.2452 | 85.52891 | 0.85581 | 2.3851 | 0.06 | 0.4 | 0.1 | 0.06 | 0.1 | 0.7 | 0.1938 | 2 | 0.1 | 0.3 | 0.2 | 0.022751 | 0.08 | 0.08 | 0.082827 | 0.02 | 0.02
FG_77 | 50 | 6.824 | 101.7466 | 0.46326 | 24.209 | 0.06 | 0.4 | 0.10647 | 0.06 | 0.1 | 0.7 | 0.20871 | 2 | 0.1 | 0.3 | 0.2 | 0.050232 | 0.08 | 0.08 | 0.074548 | 0.02 | 0.02
FG_78 | 50 | 5.7903 | 75.29453 | 0.097653 | 8.3687 | 0.06 | 0.4 | 0.1 | 0.06 | 0.1 | 0.7 | 0.1667 | 2 | 0.1 | 0.33001 | 0.35456 | 0.02 | 0.08 | 0.08 | 0.079896 | 0.02 | 0.02
FG_79 | 50 | 5.3575 | 81.17737 | 1.1815 | 9.3877 | 0.06 | 0.4 | 0.1 | 0.06 | 0.1 | 0.7 | 0.2191 | 2 | 0.1 | 0.41825 | 0.38987 | 0.02 | 0.08 | 0.08 | 0.097591 | 0.02 | 0.02
FG_80 | 50 | 5.3514 | 83.91482 | 0.31429 | 19.556 | 0.06 | 0.4 | 0.1 | 0.06 | 0.1 | 0.7 | 0.18996 | 2 | 0.1 | 0.3 | 0.40133 | 0.02 | 0.08 | 0.08 | 0.086471 | 0.02 | 0.02
FG_81 | 50 | 5.5397 | 105.4596 | 0.95372 | 19.241 | 0.06 | 0.4 | 0.1 | 0.06 | 0.1 | 0.7 | 0.24578 | 2 | 0.1 | 0.3 | 0.2 | 0.02 | 0.08 | 0.08 | 0.091395 | 0.02 | 0.02
FG_82 | 50 | 5.2637 | 100.8125 | 0.73423 | 2.3085 | 0.06 | 0.4 | 25.961 | 0.06 | 0.1 | 0.7 | 0.21802 | 2 | 0.1 | 0.35702 | 0.2 | 0.02 | 0.08 | 0.08 | 0.085177 | 0.02 | 0.02
Standard measurements
Source file | Spot size (µm) | Na_ppm_m23_LOD | Cl_ppm_m35_LOD | Mn_ppm_m55_LOD | Fe_ppm_m57_LOD | Co_ppm_m59_LOD | Ni_ppm_m60_LOD | Cu_ppm_m63_LOD | Ga_ppm_m69_LOD | Ge_ppm_m72_LOD | Ge_ppm_m73_LOD | As_ppm_m75_LOD | Se_ppm_m77_LOD | Ag_ppm_m107_LOD | Cd_ppm_m111_LOD | In_ppm_m113_LOD | In_ppm_m115_LOD | Sn_ppm_m118_LOD | Sb_ppm_m121_LOD | Hg_ppm_m202_LOD | Tl_ppm_m205_LOD | Pb_ppm_m208_LOD
NIST | 70 | 0 | 0 | 0 | 0 | 0 | 0 | 0 | 0 | 0 | 0 | 0 | 0 | 0 | 0 | 0 | 0 | 0 | 0 | 0 | 0 | 0
NIST | 70 | 0 | 0 | 0 | 0 | 0 | 0 | 0 | 0 | 0 | 0 | 0 | 0 | 0 | 0 | 0 | 0 | 0 | 0 | 0 | 0 | 0
NIST | 70 | 0 | 0 | 0 | 0 | 0 | 0 | 0 | 0 | 0 | 0 | 0 | 0 | 0 | 0 | 0 | 0 | 0 | 0 | 0 | 0 | 0
NIST | 70 | 0 | 0 | 0 | 0 | 0 | 0 | 0 | 0 | 0 | 0 | 0 | 0 | 0 | 0 | 0 | 0 | 0 | 0 | 0 | 0 | 0
MASS1 | 70 | 0 | 0 | 0 | 0 | 0 | 0 | 0 | 0 | 0 | 0 | 0 | 0 | 0 | 0 | 0 | 0 | 0 | 0 | 0 | 0 | 0
MASS1 | 70 | 0 | 0 | 0 | 0 | 0 | 0 | 0 | 0 | 0 | 0 | 0 | 0 | 0 | 0 | 0 | 0 | 0 | 0 | 0 | 0 | 0
MASS1 | 70 | 0 | 0 | 0 | 0 | 0 | 0 | 0 | 0 | 0 | 0 | 0 | 0 | 0 | 0 | 0 | 0 | 0 | 0 | 0 | 0 | 0
MASS1 | 70 | 0 | 0 | 0 | 0 | 0 | 0 | 0 | 0 | 0 | 0 | 0 | 0 | 0 | 0 | 0 | 0 | 0 | 0 | 0 | 0 | 0
Blank measurements (synthetic sphalerite; >99.995%)
Source file | Spot size (µm) | Na_ppm_m23_LOD | Cl_ppm_m35_LOD | Mn_ppm_m55_LOD | Fe_ppm_m57_LOD | Co_ppm_m59_LOD | Ni_ppm_m60_LOD | Cu_ppm_m63_LOD | Ga_ppm_m69_LOD | Ge_ppm_m72_LOD | Ge_ppm_m73_LOD | As_ppm_m75_LOD | Se_ppm_m77_LOD | Ag_ppm_m107_LOD | Cd_ppm_m111_LOD | In_ppm_m113_LOD | In_ppm_m115_LOD | Sn_ppm_m118_LOD | Sb_ppm_m121_LOD | Hg_ppm_m202_LOD | Tl_ppm_m205_LOD | Pb_ppm_m208_LOD
PureSph_62 | 70 | 3.5469 | 41.6204 | 0.083966 | 1.9222 | 0.02 | 0.1 | 0.07 | 0.03 | 0.068873 | 0.2 | 0.17659 | 1 | 0.03 | 0.2 | 0.3891 | 0.008 | 0.03 | 0.03 | 0.09321 | 0.01 | 0.01
PureSph_87 | 70 | 4.2345 | 37.17131 | 0.10927 | 1.9135 | 0.02 | 0.1 | 0.07 | 0.03 | 0.069989 | 0.2 | 0.17506 | 1 | 0.03 | 0.2 | 0.10761 | 0.008 | 0.03 | 0.03 | 0.071803 | 0.01 | 0.01