## Concentrations
Sample Data
Source file | Spot size (µm) | Na_ppm_m23 | Cl_ppm_m35 (corrected) | Mn_ppm_m55 | Fe_ppm_m57 | Co_ppm_m59 | Ni_ppm_m60 | Cu_ppm_m63 | Ga_ppm_m69 | Ge_ppm (best value) | As_ppm_m75 | Se_ppm_m77 | Ag_ppm_m107 | Cd_ppm_m111 | In_ppm (best value) | Sn_ppm_m118 | Sb_ppm_m121 | Hg_ppm_m202 | Tl_ppm_m205 | Pb_ppm_m208 | PC1 | T (GGIMFis)
Zn99_2_88.d | 50 | -4.4485 | -101.5634 | 487.9 | 31740 | 123.5 | 0.667 | -3.4154 | 1.137 | -0.7 | -0.21089 | -2 | 3.111 | 1188 | 0.2107608 | -0.08 | 0.089 | 36.23 | -0.02 | 0.636 | -1.544318 | 292.0109
Zn99_2_89.d | 50 | -3.8506 | -80.97635 | 481.9 | 31720 | 124.5 | 0.557 | 2.84 | 1.116 | -0.7 | -0.19258 | -2 | 4.4 | 1180 | 0.2067764 | 0.135 | 0.48 | 36.14 | -0.02 | 1.74 | -1.543612 | 291.9725
Zn99_2_90.d | 50 | -3.4439 | -105.1404 | 484.5 | 31510 | 123.2 | 0.612 | -6.5289 | 1.1 | -0.7 | -0.21725 | -2 | 4.08 | 1175 | 0.2085828 | 0.133 | 0.415 | 36.22 | -0.02 | 2.24 | -1.546364 | 292.1222
Zn99_2_91.d | 50 | -4.014 | -86.96562 | 482.6 | 31430 | 123 | 0.602 | -4.3492 | 1.12 | -0.7 | -0.20047 | -2 | 4.65 | 1171 | 0.211411 | 0.095 | 0.243 | 35.46 | -0.02 | 1.639 | -1.542155 | 291.8932
Zn99_2_92.d | 50 | -3.5214 | -79.60467 | 482.9 | 31500 | 123.08 | 0.622 | 2.36 | 1.115 | -0.7 | -0.21478 | -2 | 3.47 | 1168.8 | 0.1989137 | 0.126 | 0.334 | 35.96 | -0.02 | 3.27 | -1.537384 | 291.6337
Zn99_2_93.d | 50 | -3.7177 | -103.0415 | 485.5 | 31880 | 124.32 | 0.555 | 3.181 | 1.081 | -0.7 | -0.18036 | -2 | 5.218 | 1159.5 | 0.2058292 | 0.153 | 0.799 | 35.98 | -0.02 | 3.669 | -1.553467 | 292.5086
Zn99_2_94.d | 50 | -2.9063 | -100.0261 | 479.7 | 31510 | 122.34 | 0.46 | 10.25 | 1.23 | -0.7 | -0.19313 | -2 | 13.01 | 1151.6 | 0.2031321 | 0.968 | 7.76 | 35.35 | 0.088 | 8.52 | -1.516885 | 290.5185
Zn99_2_97.d | 50 | -4.3599 | -68.09321 | 481.6 | 31630 | 122.93 | 0.533 | 4.42 | 1.085 | -0.7 | -0.18962 | -2 | 6.38 | 1161 | 0.1937429 | 0.184 | 1.018 | 36.09 | -0.02 | 2.914 | -1.541472 | 291.8561
Zn99_2_98.d | 50 | -2.6319 | -71.00212 | 483.2 | 31580 | 122.75 | 0.539 | 2.59 | 1.074 | -0.7 | -0.1605 | -2 | 5.34 | 1144.7 | 0.1929751 | 0.106 | 5.89 | 35.58 | -0.02 | 33.7 | -1.543355 | 291.9585
Zn99_2_99.d | 50 | -2.4866 | -83.40635 | 479.6 | 31390 | 122.1 | 0.588 | 2.71 | 1.081 | -0.7 | -0.17321 | -2 | 3.54 | 1144.5 | 0.2072432 | 0.092 | 0.264 | 35.67 | -0.02 | 1.09 | -1.546044 | 292.1048
Zn99_2_100.d | 50 | -3.4507 | -80.3319 | 473.8 | 31610 | 122.9 | 0.612 | 2.417 | 1.098 | -0.7 | -0.19696 | -2 | 3.528 | 1126.3 | 0.1963085 | 0.091 | 0.337 | 35.42 | -0.02 | 1.234 | -1.536799 | 291.6019
Zn99_2_101.d | 50 | -3.0985 | -81.53803 | 479.4 | 31570 | 122.5 | 0.653 | 2.832 | 1.07 | -0.7 | -0.19333 | -2 | 2.547 | 1125.1 | 0.1865687 | -0.08 | 0.107 | 35.26 | -0.02 | 0.782 | -1.538766 | 291.7089
Zn99_2_102.d | 50 | -3.1356 | -83.45956 | 481.6 | 31560 | 123.8 | 0.498 | 5.61 | 1.078 | -0.7 | -0.20857 | -2 | 7.59 | 1119 | 0.2030691 | 0.302 | 2.069 | 35.01 | -0.02 | 4.41 | -1.547248 | 292.1703
Zn99_2_103.d | 50 | 3.4 | -84.21044 | 489.9 | 32020 | 124.57 | 0.584 | 2.93 | 1.043 | -0.7 | -0.1996 | -2 | 3.69 | 1134.7 | 0.2106642 | -0.08 | 0.229 | 34.97 | -0.02 | 1.25 | -1.56732 | 293.2622
Zn99_2_104.d | 50 | -2.3896 | -91.7192 | 488.2 | 31800 | 123.3 | 0.592 | 2.866 | 1.063 | -0.7 | -0.24989 | -2 | 4.71 | 1124 | 0.2026336 | 0.116 | 0.521 | 35.43 | -0.02 | 1.989 | -1.555619 | 292.6257
Zn99_2_105.d | 50 | -2.4648 | -82.04058 | 493 | 32150 | 125.6 | 0.562 | 2.72 | 1.1 | -0.7 | -0.19379 | -2 | 3.51 | 1122.3 | 0.1988108 | 0.13 | 0.418 | 35.38 | -0.02 | 1.24 | -1.552004 | 292.429
Zn99_2_106.d | 50 | -2.6525 | -85.68854 | 493.8 | 32030 | 125.3 | 0.484 | 3.83 | 1.068 | -0.7 | -0.17682 | -2 | 4.87 | 1121 | 0.1967553 | 0.212 | 1.082 | 34.98 | -0.02 | 3.15 | -1.556296 | 292.6625
Zn99_2_107.d | 50 | 3.3 | -86.96562 | 480.1 | 31710 | 122.07 | 0.679 | 2.32 | 1.05 | -0.7 | -0.1799 | -2 | 3.053 | 1126 | 0.2032173 | -0.08 | 0.104 | 36.93 | -0.02 | 1.296 | -1.554248 | 292.5511
Zn99_2_108.d | 50 | -2.6381 | -89.98095 | 481.6 | 32040 | 123.4 | 0.606 | 3.77 | 1.046 | -0.7 | -0.20636 | -2 | 5.14 | 1127.9 | 0.2075204 | 0.19 | 1.491 | 36.02 | -0.02 | 2.23 | -1.561847 | 292.9645
Zn99_2_109.d | 50 | -2.8471 | -109.3027 | 489.5 | 32390 | 124.4 | 0.613 | 5.9 | 0.904 | -0.7 | -0.21575 | -2 | 4.91 | 1126 | 0.207381 | 0.169 | 3.72 | 35.53 | -0.02 | 4.28 | -1.601145 | 295.1023
Zn99_2_110.d | 50 | -2.6427 | -85.69445 | 486 | 32130 | 125.1 | 0.573 | 3.38 | 1.057 | -0.7 | -0.20245 | -2 | 4.14 | 1136 | 0.2074862 | 0.297 | 1.134 | 37.14 | -0.02 | 2.16 | -1.562384 | 292.9937
Zn99_2_111.d | 50 | -2.8422 | -115.2801 | 493.6 | 32560 | 126 | 0.661 | 2.33 | 1.002 | -0.7 | -0.23966 | -2 | 4.64 | 1122 | 0.1937368 | 0.085 | 0.206 | 35.97 | -0.02 | 1.157 | -1.574621 | 293.6594
Zn99_2_112.d | 50 | -2.7153 | -87.12526 | 484.2 | 32270 | 124.7 | 0.589 | 3.09 | 1.023 | -0.7 | -0.17593 | -2 | 5.04 | 1121.2 | 0.2106052 | 0.13 | 0.868 | 36.87 | -0.02 | 2.149 | -1.572085 | 293.5214
Zn99_2_113.d | 50 | 8.1 | -104.9866 | 480.9 | 31950 | 123.9 | 0.441 | 4.71 | 1.051 | -0.7 | -0.22399 | -2 | 6.23 | 1121 | 0.194484 | 0.171 | 0.869 | 36.73 | -0.02 | 2.899 | -1.55233 | 292.4467
Zn99_2_114.d | 50 | -3.0603 | -102.5803 | 491.2 | 32240 | 125.6 | 0.461 | 4.57 | 1.13 | -0.7 | -0.21205 | -2 | 6.39 | 1103 | 0.1902111 | 0.229 | 1.89 | 36.33 | -0.02 | 4.6 | -1.541523 | 291.8589
Zn99_2_115.d | 50 | 3.9 | -94.57489 | 485.1 | 32170 | 124.4 | 0.65 | 2.179 | 1.343 | -0.7 | -0.23112 | -2 | 3.084 | 1105 | 0.2028366 | -0.08 | -0.08 | 35.34 | -0.02 | 0.163 | -1.507297 | 289.997
Zn99_2_116.d | 50 | 4.1 | -79.79387 | 480.8 | 31940 | 122.8 | 0.735 | 1.978 | 1.281 | -0.7 | -0.17768 | -2 | 2.831 | 1114.3 | 0.2021485 | -0.08 | -0.08 | 35.94 | -0.02 | 0.462 | -1.512886 | 290.301
Zn99_2_117.d | 50 | 4.2 | -96.80978 | 479.3 | 31930 | 123.7 | 0.68 | 2.019 | 1.327 | -0.7 | -0.21292 | -2 | 2.88 | 1112 | 0.1918472 | -0.08 | -0.08 | 36.59 | -0.02 | 0.825 | -1.498631 | 289.5255
Zn99_2_118.d | 50 | -2.4414 | -84.26956 | 482.8 | 31970 | 124.2 | 0.662 | 2.533 | 1.171 | -0.7 | -0.19073 | -2 | 4.063 | 1113.5 | 0.2172771 | -0.08 | 0.276 | 35.68 | -0.02 | 1.7 | -1.541755 | 291.8715
Zn99_2_119.d | 50 | 3.5 | -85.92504 | 484.6 | 31920 | 124.69 | 0.667 | 6.49 | 1.145 | -0.7 | -0.17989 | -2 | 8.9 | 1115 | 0.2049406 | 0.22 | 1.881 | 35.42 | -0.02 | 8.39 | -1.54043 | 291.7994
Zn99_2_120.d | 50 | 3.5 | -98.31153 | 484.4 | 31990 | 123.9 | 0.686 | 1.793 | 1.134 | -0.7 | -0.2107 | -2 | 2.874 | 1123 | 0.2188038 | -0.08 | 0.033 | 36.3 | -0.02 | 0.263 | -1.550482 | 292.3462
Zn99_2_121.d | 50 | 2.9 | -90.95058 | 483.1 | 31840 | 124.09 | 0.675 | 2.5 | 1.201 | -0.7 | -0.21475 | -2 | 3.542 | 1129.3 | 0.1928019 | -0.08 | 0.211 | 36.11 | -0.02 | 0.946 | -1.52166 | 290.7783
Zn99_2_122.d | 50 | 2.9 | -93.84175 | 477.6 | 31610 | 123.2 | 0.634 | 3.51 | 1.177 | -0.7 | -0.18019 | -2 | 5.5 | 1127.5 | 0.2032956 | 0.133 | 0.835 | 36.03 | -0.02 | 3.33 | -1.526958 | 291.0665
Zn99_2_123.d | 50 | -3.1539 | -89.75036 | 477.3 | 31690 | 122.4 | 0.56 | 2.97 | 1.197 | -0.7 | -0.18345 | -2 | 3.99 | 1128.6 | 0.19026 | 0.12 | 0.478 | 36.59 | -0.02 | 1.936 | -1.516771 | 290.5124
Zn99_2_124.d | 50 | 4.6 | -91.07474 | 480.5 | 32060 | 124.4 | 0.568 | 3.04 | 1.159 | -0.7 | -0.19228 | -2 | 4.628 | 1130.7 | 0.2025893 | 0.138 | 0.635 | 35.53 | -0.02 | 2.383 | -1.536407 | 291.5805
Zn99_2_125.d | 50 | 4 | -93.41606 | 478.6 | 31920 | 122.8 | 0.628 | 3.18 | 0.943 | -0.7 | -0.14804 | -2 | 3.24 | 1134.7 | 0.1626239 | 0.188 | 1.54 | 35.52 | -0.02 | 2.41 | -1.555198 | 292.6028
Zn99_2_126.d | 50 | 2.7 | -90.40664 | 481.4 | 32050 | 123.83 | 0.685 | 1.763 | 0.988 | -0.7 | -0.17524 | -2 | 1.387 | 1140 | 0.189277 | -0.08 | -0.08 | 36.19 | -0.02 | 0.138 | -1.564308 | 293.0983
Zn99_2_127.d | 50 | 4.5 | -85.54073 | 478.1 | 31910 | 123.3 | 0.646 | 2.001 | 1.175 | -0.7 | -0.19438 | -2 | 2.403 | 1140.1 | 0.1977117 | -0.08 | 0.135 | 35.97 | -0.02 | 0.735 | -1.527973 | 291.1217
Zn99_2_128.d | 50 | 4.8 | -111.4134 | 476.1 | 31740 | 123.26 | 0.605 | 2.246 | 1.187 | -0.7 | -0.18527 | -2 | 3.176 | 1136.7 | 0.1977431 | 0.082 | 0.143 | 36.29 | -0.02 | 0.775 | -1.52294 | 290.848
Zn99_2_129.d | 50 | 5 | -90.11693 | 484.8 | 32230 | 124.5 | 0.604 | 2.798 | 1.133 | -0.7 | -0.20191 | -2 | 3.447 | 1166 | 0.2057438 | 0.084 | 0.417 | 37.16 | -0.02 | 1.483 | -1.546837 | 292.1479
Zn99_2_130.d | 50 | 5.5 | -115.0259 | 484.8 | 31970 | 124.4 | 0.479 | 3.27 | 1.101 | -0.7 | -0.21513 | -2 | 4.59 | 1176 | 0.20063 | 0.121 | 0.626 | 37.09 | -0.02 | 2.237 | -1.547374 | 292.1772
Standard measurements
Source file | Spot size (µm) | Na_ppm_m23 | Cl_ppm_m35 | Mn_ppm_m55 | Fe_ppm_m57 | Co_ppm_m59 | Ni_ppm_m60 | Cu_ppm_m63 | Ga_ppm_m69 | Ge_ppm (best value) | As_ppm_m75 | Se_ppm_m77 | Ag_ppm_m107 | Cd_ppm_m111 | In_ppm (best value) | Sn_ppm_m118 | Sb_ppm_m121 | Hg_ppm_m202 | Tl_ppm_m205 | Pb_ppm_m208
NIST_83.d | 70 | 80800 | 824.781 | 540.5 | 599 | 414.4 | 503.1 | 522.8 | 537.1 | 445.382 | 320.4 | 115.7 | 220 | 121.7 | 402.8131 | 482.6 | 408.2 | 0.485 | 56.1 | 428.6
NIST_84.d | 70 | 81600 | 801.1314 | 538 | 605 | 415.4 | 504.7 | 524.2 | 534.4 | 445.266 | 321.9 | 114.1 | 221 | 120.5 | 403.9001 | 481.7 | 410.6 | 0.558 | 56.9 | 433
NIST_131.d | 70 | 81100 | 827.7372 | 532.6 | 596 | 417.9 | 509.2 | 530.3 | 533.5 | 455.01 | 329.4 | 114.9 | 237.6 | 117.6 | 396.0272 | 477.8 | 408.9 | 0.446 | 56.88 | 452.2
NIST_132.d | 70 | 81100 | 795.219 | 530.1 | 600 | 413.9 | 504.5 | 524 | 529 | 450.37 | 326.9 | 118.2 | 229.9 | 117.8 | 395.741 | 472.2 | 408.8 | 0.495 | 56.8 | 447.3
MASS_85.d | 70 | 24840 | 2911.861 | 284.4 | 156000 | 60.49 | 97.2 | 133900 | 63.3 | 56.9966 | 64.5 | 51.1 | 49.2 | 58.7 | 49.61549 | 58.9 | 59.2 | 56.4 | 58.3 | 66.3
MASS_86.d | 70 | 24640 | 2719.708 | 269.8 | 151500 | 58.88 | 97.5 | 130400 | 62.7 | 57.6056 | 64.4 | 51.2 | 49.82 | 63 | 49.45372 | 59 | 59.7 | 57.21 | 61.4 | 67.6
MASS_133.d | 70 | 26620 | 2861.606 | 284.3 | 159300 | 60.62 | 97.3 | 132200 | 64.5 | 58.1218 | 65.1 | 50.7 | 48.9 | 60.3 | 49.44816 | 59.11 | 60.1 | 56.6 | 59.9 | 67.3
MASS_134.d | 70 | 22910 | 2900.036 | 283.1 | 157800 | 60.11 | 95.9 | 133100 | 62.02 | 56.6138 | 63.7 | 50.1 | 49.1 | 62.5 | 48.09588 | 56.64 | 59.1 | 58.7 | 61 | 67.5
Blank measurements (synthetic sphalerite; >99.995%)
Source file | Spot size (µm) | Na_ppm_m23 | Cl_ppm_m35 | Mn_ppm_m55 | Fe_ppm_m57 | Co_ppm_m59 | Ni_ppm_m60 | Cu_ppm_m63 | Ga_ppm_m69 | Ge_ppm (best value) | As_ppm_m75 | Se_ppm_m77 | Ag_ppm_m107 | Cd_ppm_m111 | In_ppm (best value) | Sn_ppm_m118 | Sb_ppm_m121 | Hg_ppm_m202 | Tl_ppm_m205 | Pb_ppm_m208 |  | SUM Metals
PureSph_87.d | 70 | 8.8 | 203.9781 | -0.10927 | -1.9135 | -0.02 | -0.1 | 4.29 | 0.13 | -0.33988 | -0.17506 | -1 | 0.498 | 33.37 | 0.1235851 | 0.093 | -0.03 | 5.08 | -0.01 | 0.2 |  | 52.58459
PureSph_135.d | 70 | 6.7 | 177.3723 | -0.095658 | -1.9533 | -0.02 | -0.1 | 4.84 | 0.129 | -0.28072 | 0.149 | -1 | 0.469 | 31.31 | 0.1263282 | 0.084 | -0.03 | 4.1 | -0.01 | 0.211 |  | 47.96933

## Uncertainties (2SE)
Sample Data
Source file | Spot size (µm) | Na_ppm_m23_Int2SE | Cl_ppm_m35_Int2SE | Mn_ppm_m55_Int2SE | Fe_ppm_m57_Int2SE | Co_ppm_m59_Int2SE | Ni_ppm_m60_Int2SE | Cu_ppm_m63_Int2SE | Ga_ppm_m69_Int2SE | Ge_ppm_m72_Int2SE | Ge_ppm_m73_Int2SE | As_ppm_m75_Int2SE | Se_ppm_m77_Int2SE | Ag_ppm_m107_Int2SE | Cd_ppm_m111_Int2SE | In_ppm_m113_Int2SE | In_ppm_m115_Int2SE | Sn_ppm_m118_Int2SE | Sb_ppm_m121_Int2SE | Hg_ppm_m202_Int2SE | Tl_ppm_m205_Int2SE | Pb_ppm_m208_Int2SE
Zn99_2_88.d | 50 | 2.1 | 53.21168 | 5.2 | 290 | 1.2 | 0.086 | 0.097 | 0.043 | 0.048 | 0.069 | 0.093 | 0.037 | 0.087 | 14 | 7.8 | 0.01 | 0.014 | 0.013 | 0.61 | 0.0013 | 0.041
Zn99_2_89.d | 50 | 2.2 | 47.29927 | 4.2 | 260 | 1 | 0.075 | 0.15 | 0.053 | 0.056 | 0.068 | 0.084 | 0.061 | 0.15 | 11 | 7 | 0.0091 | 0.023 | 0.11 | 0.46 | 0.0013 | 0.1
Zn99_2_90.d | 50 | 1.8 | 41.38686 | 4.9 | 320 | 1.5 | 0.077 | 0.13 | 0.04 | 0.05 | 0.072 | 0.098 | 2.9e-06 | 0.14 | 11 | 6.8 | 0.011 | 0.022 | 0.06 | 0.47 | 0.0012 | 0.21
Zn99_2_91.d | 50 | 1.5 | 38.43066 | 4 | 320 | 1.2 | 0.077 | 0.15 | 0.04 | 0.051 | 0.064 | 0.089 | 2.8e-06 | 0.11 | 10 | 7.8 | 0.0081 | 0.015 | 0.023 | 0.43 | 0.0015 | 0.047
Zn99_2_92.d | 50 | 1.9 | 35.47445 | 4 | 230 | 0.93 | 0.081 | 0.12 | 0.047 | 0.039 | 0.054 | 0.069 | 2.2e-06 | 0.14 | 9.1 | 5.8 | 0.0082 | 0.018 | 0.048 | 0.48 | 0.0012 | 0.93
Zn99_2_93.d | 50 | 1.7 | 47.29927 | 3.6 | 220 | 0.93 | 0.062 | 0.092 | 0.039 | 0.047 | 0.059 | 0.094 | 3e-06 | 0.09 | 8.3 | 5.6 | 0.0088 | 0.023 | 0.044 | 0.41 | 0.0012 | 0.097
Zn99_2_94.d | 50 | 1.9 | 47.29927 | 3.4 | 240 | 0.97 | 0.062 | 0.68 | 0.069 | 0.044 | 0.065 | 0.096 | 2.3e-06 | 0.77 | 9.9 | 6.6 | 0.0097 | 0.095 | 0.66 | 0.44 | 0.025 | 0.65
Zn99_2_97.d | 50 | 1.7 | 44.34307 | 3.6 | 280 | 0.97 | 0.06 | 0.19 | 0.053 | 0.037 | 0.069 | 0.088 | 2.2e-06 | 0.11 | 10 | 6.6 | 0.0094 | 0.022 | 0.095 | 0.44 | 0.0014 | 0.099
Zn99_2_98.d | 50 | 1.7 | 44.34307 | 4.7 | 270 | 0.98 | 0.062 | 0.11 | 0.034 | 0.039 | 0.055 | 0.084 | 2.5e-06 | 0.21 | 9.6 | 6.4 | 0.0063 | 0.016 | 0.72 | 0.4 | 0.0012 | 4.2
Zn99_2_99.d | 50 | 1.7 | 44.34307 | 3.7 | 200 | 1.1 | 0.07 | 0.11 | 0.042 | 0.046 | 0.051 | 0.098 | 1.9e-06 | 0.11 | 8 | 5.4 | 0.0099 | 0.013 | 0.043 | 0.4 | 0.0012 | 0.12
Zn99_2_100.d | 50 | 2.1 | 38.43066 | 4.3 | 280 | 1 | 0.063 | 0.076 | 0.042 | 0.053 | 0.067 | 0.095 | 2.5e-06 | 0.078 | 9.1 | 4.7 | 0.0075 | 0.017 | 0.025 | 0.4 | 0.0014 | 0.025
Zn99_2_101.d | 50 | 2.1 | 47.29927 | 4.2 | 250 | 1 | 0.058 | 0.092 | 0.039 | 0.041 | 0.065 | 0.1 | 2.5e-06 | 0.075 | 9.3 | 6 | 0.0091 | 0.017 | 0.017 | 0.46 | 0.0021 | 0.027
Zn99_2_102.d | 50 | 1.9 | 38.43066 | 5.1 | 290 | 1.1 | 0.059 | 0.2 | 0.042 | 0.055 | 0.065 | 0.077 | 2.2e-06 | 0.15 | 8.5 | 5.2 | 0.01 | 0.025 | 0.087 | 0.41 | 0.0016 | 0.12
Zn99_2_103.d | 50 | 1.8 | 38.43066 | 3.4 | 220 | 0.98 | 0.063 | 0.17 | 0.041 | 0.041 | 0.048 | 0.07 | 1.8e-06 | 0.18 | 8.3 | 5.6 | 0.0078 | 0.014 | 0.037 | 0.41 | 0.0016 | 0.13
Zn99_2_104.d | 50 | 1.9 | 50.25547 | 4.2 | 240 | 1.1 | 0.068 | 0.098 | 0.044 | 0.052 | 0.062 | 0.074 | 1.8e-06 | 0.1 | 12 | 6.9 | 0.01 | 0.017 | 0.034 | 0.42 | 0.0014 | 0.053
Zn99_2_105.d | 50 | 1.9 | 44.34307 | 4.8 | 280 | 1.2 | 0.055 | 0.14 | 0.051 | 0.046 | 0.059 | 0.086 | 3.1e-06 | 0.14 | 8.9 | 5.8 | 0.0077 | 0.023 | 0.092 | 0.38 | 0.0014 | 0.16
Zn99_2_106.d | 50 | 1.4 | 44.34307 | 5.4 | 260 | 1 | 0.06 | 0.13 | 0.039 | 0.041 | 0.05 | 0.06 | 2.4e-06 | 0.11 | 10 | 4.9 | 0.0096 | 0.032 | 0.068 | 0.43 | 0.0013 | 0.1
Zn99_2_107.d | 50 | 1.9 | 50.25547 | 4.3 | 290 | 0.84 | 0.075 | 0.1 | 0.051 | 0.044 | 0.063 | 0.1 | 2.9e-06 | 0.07 | 11 | 7.6 | 0.0096 | 0.013 | 0.016 | 0.58 | 0.0013 | 0.058
Zn99_2_108.d | 50 | 2.1 | 41.38686 | 4.6 | 310 | 1.1 | 0.076 | 0.14 | 0.039 | 0.048 | 0.068 | 0.091 | 2.2e-06 | 0.13 | 9.6 | 6.4 | 0.0083 | 0.024 | 0.068 | 0.38 | 0.002 | 0.051
Zn99_2_109.d | 50 | 2.3 | 50.25547 | 5.6 | 350 | 1.4 | 0.094 | 0.18 | 0.046 | 0.057 | 0.074 | 0.13 | 2.9e-06 | 0.14 | 15 | 8.9 | 0.0098 | 0.027 | 0.11 | 0.53 | 0.0021 | 0.12
Zn99_2_110.d | 50 | 1.9 | 44.34307 | 4.3 | 260 | 1.1 | 0.055 | 0.15 | 0.04 | 0.036 | 0.066 | 0.075 | 0.11 | 0.12 | 9.7 | 6.1 | 0.0086 | 0.021 | 0.087 | 0.53 | 0.0013 | 0.11
Zn99_2_111.d | 50 | 2.3 | 50.25547 | 5 | 340 | 1.3 | 0.089 | 0.12 | 0.057 | 0.049 | 0.087 | 0.1 | 3e-06 | 0.14 | 12 | 6.8 | 0.013 | 0.019 | 0.028 | 0.55 | 0.0021 | 0.066
Zn99_2_112.d | 50 | 2.5 | 50.25547 | 4.2 | 250 | 1.3 | 0.068 | 0.14 | 0.042 | 0.058 | 0.07 | 0.11 | 2.1e-06 | 0.12 | 9.7 | 5.7 | 0.011 | 0.02 | 0.062 | 0.52 | 0.0012 | 0.059
Zn99_2_113.d | 50 | 2.2 | 50.25547 | 4.7 | 320 | 1.4 | 0.068 | 0.17 | 0.061 | 0.064 | 0.088 | 0.11 | 2.8e-06 | 0.15 | 12 | 8.7 | 0.011 | 0.022 | 0.053 | 0.6 | 0.0013 | 0.093
Zn99_2_114.d | 50 | 1.9 | 53.21168 | 4.3 | 310 | 1 | 0.088 | 0.28 | 0.067 | 0.071 | 0.078 | 0.11 | 0.053 | 0.38 | 11 | 5.8 | 0.0082 | 0.035 | 0.28 | 0.45 | 0.0015 | 0.37
Zn99_2_115.d | 50 | 2.2 | 65.0365 | 3.8 | 290 | 1.2 | 0.1 | 0.097 | 0.079 | 0.053 | 0.073 | 0.1 | 2e-06 | 0.096 | 14 | 9.1 | 0.015 | 0.021 | 0.0092 | 0.55 | 0.0017 | 0.015
Zn99_2_116.d | 50 | 1.8 | 35.47445 | 4 | 280 | 1 | 0.077 | 0.084 | 0.042 | 0.038 | 0.064 | 0.069 | 1.8e-06 | 0.091 | 9 | 6.4 | 0.0084 | 0.012 | 0.014 | 0.49 | 0.00099 | 0.065
Zn99_2_117.d | 50 | 1.9 | 41.38686 | 4.8 | 320 | 1.1 | 0.099 | 0.099 | 0.055 | 0.048 | 0.092 | 0.093 | 2.9e-06 | 0.12 | 12 | 9.5 | 0.011 | 0.013 | 0.022 | 0.44 | 0.0014 | 0.052
Zn99_2_118.d | 50 | 1.7 | 44.34307 | 5 | 310 | 1.2 | 0.074 | 0.097 | 0.039 | 0.041 | 0.046 | 0.094 | 1.9e-06 | 0.095 | 9.3 | 5.9 | 0.0089 | 0.018 | 0.031 | 0.4 | 0.0012 | 0.15
Zn99_2_119.d | 50 | 2.3 | 41.38686 | 4.5 | 300 | 0.91 | 0.063 | 0.26 | 0.048 | 0.048 | 0.064 | 0.099 | 1.9e-06 | 0.29 | 11 | 6.2 | 0.0097 | 0.025 | 0.07 | 0.44 | 0.003 | 0.18
Zn99_2_120.d | 50 | 2.1 | 41.38686 | 4.4 | 250 | 1.2 | 0.085 | 0.084 | 0.048 | 0.049 | 0.061 | 0.088 | 2.2e-06 | 0.072 | 10 | 7.9 | 0.011 | 0.017 | 0.01 | 0.45 | 0.0011 | 0.022
Zn99_2_121.d | 50 | 2 | 38.43066 | 3.9 | 270 | 0.95 | 0.082 | 0.089 | 0.045 | 0.045 | 0.072 | 0.091 | 2.4e-06 | 0.073 | 9.4 | 6.4 | 0.01 | 0.018 | 0.02 | 0.42 | 0.0012 | 0.028
Zn99_2_122.d | 50 | 1.5 | 35.47445 | 4.4 | 240 | 1 | 0.062 | 0.11 | 0.044 | 0.048 | 0.056 | 0.079 | 1.9e-06 | 0.13 | 8.7 | 4.8 | 0.0097 | 0.018 | 0.059 | 0.42 | 0.0012 | 0.17
Zn99_2_123.d | 50 | 2.1 | 44.34307 | 3.8 | 280 | 1 | 0.067 | 0.11 | 0.045 | 0.048 | 0.069 | 0.085 | 2.5e-06 | 0.1 | 9.1 | 5.2 | 0.0085 | 0.019 | 0.031 | 0.48 | 0.00098 | 0.042
Zn99_2_124.d | 50 | 1.9 | 41.38686 | 4.1 | 270 | 1.1 | 0.084 | 0.1 | 0.044 | 0.05 | 0.055 | 0.064 | 2e-06 | 0.093 | 9.7 | 7 | 0.0079 | 0.022 | 0.037 | 0.43 | 0.0012 | 0.056
Zn99_2_125.d | 50 | 2.1 | 41.38686 | 4 | 270 | 0.95 | 0.065 | 0.45 | 0.042 | 0.044 | 0.066 | 0.073 | 1.2e-06 | 0.62 | 8.8 | 5.5 | 0.0085 | 0.048 | 0.51 | 0.5 | 0.0018 | 0.6
Zn99_2_126.d | 50 | 1.7 | 50.25547 | 3.7 | 220 | 0.93 | 0.068 | 0.078 | 0.039 | 0.051 | 0.057 | 0.087 | 1.4e-06 | 0.044 | 9 | 5.6 | 0.0065 | 0.013 | 0.0064 | 0.41 | 0.00093 | 0.03
Zn99_2_127.d | 50 | 1.9 | 41.38686 | 4.6 | 320 | 1.1 | 0.07 | 0.081 | 0.042 | 0.045 | 0.064 | 0.059 | 1.9e-06 | 0.069 | 9.8 | 6.4 | 0.0082 | 0.014 | 0.017 | 0.39 | 0.00077 | 0.021
Zn99_2_128.d | 50 | 1.6 | 50.25547 | 3.7 | 230 | 0.87 | 0.072 | 0.088 | 0.041 | 0.046 | 0.071 | 0.078 | 2.1e-06 | 0.087 | 7.7 | 5.5 | 0.011 | 0.014 | 0.018 | 0.43 | 0.0013 | 0.024
Zn99_2_129.d | 50 | 2.1 | 47.29927 | 5.1 | 280 | 1 | 0.067 | 0.095 | 0.039 | 0.042 | 0.069 | 0.071 | 1.8e-06 | 0.075 | 10 | 6.4 | 0.011 | 0.017 | 0.031 | 0.44 | 0.0013 | 0.038
Zn99_2_130.d | 50 | 2.2 | 44.34307 | 4.1 | 260 | 1 | 0.075 | 0.11 | 0.043 | 0.05 | 0.063 | 0.1 | 2.1e-06 | 0.1 | 13 | 7.3 | 0.01 | 0.018 | 0.037 | 0.53 | 0.0012 | 0.057
Standard measurements
Source file | Spot size (µm) | Na_ppm_m23_Int2SE | Cl_ppm_m35_Int2SE | Mn_ppm_m55_Int2SE | Fe_ppm_m57_Int2SE | Co_ppm_m59_Int2SE | Ni_ppm_m60_Int2SE | Cu_ppm_m63_Int2SE | Ga_ppm_m69_Int2SE | Ge_ppm_m72_Int2SE | Ge_ppm_m73_Int2SE | As_ppm_m75_Int2SE | Se_ppm_m77_Int2SE | Ag_ppm_m107_Int2SE | Cd_ppm_m111_Int2SE | In_ppm_m113_Int2SE | In_ppm_m115_Int2SE | Sn_ppm_m118_Int2SE | Sb_ppm_m121_Int2SE | Hg_ppm_m202_Int2SE | Tl_ppm_m205_Int2SE | Pb_ppm_m208_Int2SE
NIST_83.d | 70 | 1200 | 56.16788 | 7.7 | 21 | 5.7 | 6.5 | 7.5 | 7.9 | 6.3 | 6.8 | 4.7 | 2.7 | 3.5 | 2.2 | 2.5 | 7.1 | 7 | 6.8 | 0.041 | 1.1 | 7.5
NIST_84.d | 70 | 1300 | 44.34307 | 6.7 | 12 | 5.3 | 6.7 | 7.5 | 7 | 6.1 | 6.5 | 4.5 | 2.7 | 3.6 | 1.7 | 2.7 | 6.2 | 7 | 5.9 | 0.039 | 1.1 | 7.2
NIST_131.d | 70 | 1400 | 53.21168 | 8.6 | 18 | 6.3 | 7.5 | 8.4 | 8.2 | 7 | 7.2 | 5.2 | 3.3 | 4.2 | 1.6 | 2.9 | 7.4 | 8.2 | 6.7 | 0.04 | 0.97 | 7.7
NIST_132.d | 70 | 1400 | 47.29927 | 8.4 | 13 | 6.2 | 8.2 | 8.1 | 8.2 | 7.5 | 7.9 | 5.7 | 2.5 | 4.4 | 2.4 | 3.1 | 7.5 | 8.2 | 7.1 | 0.044 | 1.1 | 8.4
MASS_85.d | 70 | 700 | 112.3358 | 3.8 | 2600 | 0.74 | 1.5 | 2300 | 1.1 | 0.84 | 1 | 1.3 | 1.8 | 1.1 | 1.5 | 1.3 | 0.98 | 1.1 | 1.3 | 1.4 | 1.4 | 1.5
MASS_86.d | 70 | 440 | 70.94891 | 3.7 | 2400 | 0.81 | 1.5 | 2000 | 1.2 | 0.85 | 0.98 | 1.1 | 1.8 | 0.91 | 1.5 | 1 | 0.78 | 1.1 | 1.2 | 0.77 | 1.1 | 1.4
MASS_133.d | 70 | 480 | 91.64234 | 3.2 | 3000 | 0.56 | 0.95 | 2900 | 1.1 | 0.82 | 0.96 | 1.1 | 1.4 | 1 | 2.4 | 1.3 | 0.86 | 0.92 | 1.2 | 1 | 1.1 | 1.3
MASS_134.d | 70 | 910 | 91.64234 | 3.8 | 3100 | 0.72 | 1.1 | 2600 | 0.99 | 0.7 | 0.9 | 1.1 | 1.6 | 1.1 | 2.5 | 1.4 | 0.82 | 0.93 | 0.95 | 1.1 | 1.1 | 1.2
Blank measurements (synthetic sphalerite; >99.995%)
Source file | Spot size (µm) | Na_ppm_m23_Int2SE | Cl_ppm_m35_Int2SE | Mn_ppm_m55_Int2SE | Fe_ppm_m57_Int2SE | Co_ppm_m59_Int2SE | Ni_ppm_m60_Int2SE | Cu_ppm_m63_Int2SE | Ga_ppm_m69_Int2SE | Ge_ppm_m72_Int2SE | Ge_ppm_m73_Int2SE | As_ppm_m75_Int2SE | Se_ppm_m77_Int2SE | Ag_ppm_m107_Int2SE | Cd_ppm_m111_Int2SE | In_ppm_m113_Int2SE | In_ppm_m115_Int2SE | Sn_ppm_m118_Int2SE | Sb_ppm_m121_Int2SE | Hg_ppm_m202_Int2SE | Tl_ppm_m205_Int2SE | Pb_ppm_m208_Int2SE
PureSph_87.d | 70 | 1.6 | 38.43066 | 0.051 | 0.97 | 0.0044 | 0.021 | 0.73 | 0.016 | 0.048 | 0.05 | 0.087 | 0.074 | 0.031 | 0.95 | 0.63 | 0.0085 | 0.015 | 0.0076 | 0.16 | 0.002 | 0.042
PureSph_135.d | 70 | 1.7 | 38.43066 | 0.035 | 0.87 | 0.0042 | 0.014 | 0.87 | 0.017 | 0.055 | 0.065 | 0.079 | 0.037 | 0.019 | 0.91 | 0.6 | 0.0084 | 0.014 | 0.0084 | 0.13 | 0.0025 | 0.024

## Detection limits
Sample Data
Source file | Spot size (µm) | Na_ppm_m23_LOD | Cl_ppm_m35_LOD | Mn_ppm_m55_LOD | Fe_ppm_m57_LOD | Co_ppm_m59_LOD | Ni_ppm_m60_LOD | Cu_ppm_m63_LOD | Ga_ppm_m69_LOD | Ge_ppm_m72_LOD | Ge_ppm_m73_LOD | As_ppm_m75_LOD | Se_ppm_m77_LOD | Ag_ppm_m107_LOD | Cd_ppm_m111_LOD | In_ppm_m113_LOD | In_ppm_m115_LOD | Sn_ppm_m118_LOD | Sb_ppm_m121_LOD | Hg_ppm_m202_LOD | Tl_ppm_m205_LOD | Pb_ppm_m208_LOD
Zn99_2_88.d | 50 | 4.4485 | 101.5634 | 0.12361 | 2.6458 | 0.06 | 0.4 | 3.4154 | 0.06 | 0.10411 | 0.6 | 0.21089 | 2 | 0.1 | 0.3 | 0.2 | 0.02 | 0.08 | 0.08 | 0.097729 | 0.02 | 0.02
Zn99_2_89.d | 50 | 3.8506 | 80.97635 | 0.11753 | 2.9358 | 0.06 | 0.4 | 0.1 | 0.06 | 0.1 | 0.6 | 0.19258 | 2 | 0.1 | 0.3 | 0.2 | 0.02 | 0.08 | 0.08 | 0.097258 | 0.02 | 0.02
Zn99_2_90.d | 50 | 3.4439 | 105.1404 | 0.10599 | 2.8244 | 0.06 | 0.4 | 6.5289 | 0.06 | 0.1 | 0.6 | 0.21725 | 2 | 0.1 | 0.3 | 0.2 | 0.02 | 0.08 | 0.08 | 0.091316 | 0.02 | 0.02
Zn99_2_91.d | 50 | 4.014 | 86.96562 | 0.1111 | 2.179 | 0.06 | 0.4 | 4.3492 | 0.06 | 0.1 | 0.6 | 0.20047 | 2 | 0.1 | 0.3 | 0.2 | 0.02 | 0.08 | 0.08 | 0.10549 | 0.02 | 0.02
Zn99_2_92.d | 50 | 3.5214 | 79.60467 | 0.090514 | 2.1949 | 0.06 | 0.4 | 0.1 | 0.06 | 0.1 | 0.6 | 0.21478 | 2 | 0.1 | 0.3 | 0.2 | 0.02 | 0.08 | 0.08 | 0.10036 | 0.02 | 0.02
Zn99_2_93.d | 50 | 3.7177 | 103.0415 | 0.12634 | 2.0834 | 0.06 | 0.4 | 0.1 | 0.06 | 0.1 | 0.6 | 0.18036 | 2 | 0.1 | 0.3 | 0.2 | 0.02 | 0.08 | 0.08 | 0.094104 | 0.02 | 0.02
Zn99_2_94.d | 50 | 2.9063 | 100.0261 | 0.13936 | 1.9292 | 0.06 | 0.4 | 0.1 | 0.06 | 0.1 | 0.6 | 0.19313 | 2 | 0.1 | 0.3 | 0.2 | 0.02 | 0.08 | 0.08 | 0.089097 | 0.02 | 0.02
Zn99_2_97.d | 50 | 4.3599 | 68.09321 | 0.11229 | 2.0092 | 0.06 | 0.4 | 0.13979 | 0.06 | 0.1 | 0.6 | 0.18962 | 2 | 0.1 | 0.3 | 0.2 | 0.02 | 0.08 | 0.08 | 0.1009 | 0.02 | 0.02
Zn99_2_98.d | 50 | 2.6319 | 71.00212 | 0.29668 | 2.6192 | 0.06 | 0.4 | 0.1 | 0.06 | 0.1 | 0.6 | 0.1605 | 2 | 0.1 | 0.3 | 0.2 | 0.02 | 0.08 | 0.08 | 0.083065 | 0.02 | 0.02
Zn99_2_99.d | 50 | 2.4866 | 83.40635 | 0.11373 | 2.6801 | 0.06 | 0.4 | 0.1 | 0.06 | 0.1 | 0.6 | 0.17321 | 2 | 0.1 | 0.3 | 0.2 | 0.02 | 0.08 | 0.08 | 0.098603 | 0.02 | 0.02
Zn99_2_100.d | 50 | 3.4507 | 80.3319 | 0.12279 | 2.538 | 0.06 | 0.4 | 0.1 | 0.06 | 0.1 | 0.6 | 0.19696 | 2 | 0.1 | 0.3 | 0.2 | 0.02 | 0.08 | 0.08 | 0.09078 | 0.02 | 0.02
Zn99_2_101.d | 50 | 3.0985 | 81.53803 | 0.13175 | 2.5119 | 0.06 | 0.4 | 0.1 | 0.06 | 0.14722 | 0.6 | 0.19333 | 2 | 0.1 | 0.3 | 0.2 | 0.02 | 0.08 | 0.08 | 0.098883 | 0.02 | 0.02
Zn99_2_102.d | 50 | 3.1356 | 83.45956 | 0.11013 | 2.1833 | 0.06 | 0.4 | 0.1 | 0.06 | 0.1 | 0.6 | 0.20857 | 2 | 0.1 | 0.3 | 0.2 | 0.02 | 0.08 | 0.08 | 0.091378 | 0.02 | 0.02
Zn99_2_103.d | 50 | 2.9629 | 84.21044 | 0.094839 | 2.4389 | 0.06 | 0.4 | 1.7601 | 0.06 | 0.1 | 0.6 | 0.1996 | 2 | 0.1 | 0.3 | 0.2 | 0.02 | 0.08 | 0.08 | 0.090284 | 0.02 | 0.02
Zn99_2_104.d | 50 | 2.3896 | 91.7192 | 0.11801 | 2.5654 | 0.06 | 0.4 | 0.1 | 0.06 | 0.1 | 0.6 | 0.24989 | 2 | 0.1 | 0.3 | 0.2 | 0.02 | 0.08 | 0.08 | 0.093074 | 0.02 | 0.02
Zn99_2_105.d | 50 | 2.4648 | 82.04058 | 0.096237 | 2.1693 | 0.06 | 0.4 | 0.1 | 0.06 | 0.1 | 0.6 | 0.19379 | 2 | 0.1 | 0.3 | 0.2 | 0.02 | 0.08 | 0.08 | 0.091297 | 0.02 | 0.02
Zn99_2_106.d | 50 | 2.6525 | 85.68854 | 0.086879 | 2.2341 | 0.06 | 0.4 | 0.1 | 0.06 | 0.1 | 0.6 | 0.17682 | 2 | 0.1 | 0.3 | 0.2 | 0.02 | 0.08 | 0.08 | 0.090464 | 0.02 | 0.02
Zn99_2_107.d | 50 | 2.5655 | 86.96562 | 0.1152 | 2.4815 | 0.06 | 0.4 | 0.1 | 0.06 | 0.1 | 0.6 | 0.1799 | 2 | 0.1 | 0.3 | 0.2 | 0.02 | 0.08 | 0.08 | 0.10244 | 0.02 | 0.02
Zn99_2_108.d | 50 | 2.6381 | 89.98095 | 0.11493 | 2.3319 | 0.06 | 0.4 | 0.1 | 0.06 | 0.1 | 0.6 | 0.20636 | 2 | 0.1 | 0.3 | 0.2 | 0.02 | 0.08 | 0.08 | 0.10293 | 0.02 | 0.02
Zn99_2_109.d | 50 | 2.8471 | 109.3027 | 0.12552 | 2.559 | 0.06 | 0.4 | 0.1 | 0.06 | 0.10379 | 0.6 | 0.21575 | 2 | 0.1 | 0.3 | 0.2 | 0.02 | 0.08 | 0.08 | 0.094037 | 0.02 | 0.02
Zn99_2_110.d | 50 | 2.6427 | 85.69445 | 0.14718 | 2.8008 | 0.06 | 0.4 | 0.1 | 0.06 | 0.1 | 0.6 | 0.20245 | 2 | 0.1 | 0.3 | 0.2 | 0.02 | 0.08 | 0.08 | 0.09742 | 0.02 | 0.02
Zn99_2_111.d | 50 | 2.8422 | 115.2801 | 0.14013 | 3.4426 | 0.06 | 0.4 | 0.1 | 0.06 | 0.1 | 0.6 | 0.23966 | 2 | 0.1 | 0.3 | 0.2 | 0.02 | 0.08 | 0.08 | 0.11093 | 0.02 | 0.02
Zn99_2_112.d | 50 | 2.7153 | 87.12526 | 0.43503 | 2.5042 | 0.06 | 0.4 | 0.1 | 0.06 | 0.1 | 0.6 | 0.17593 | 2 | 0.1 | 0.3 | 0.2 | 0.02 | 0.08 | 0.08 | 0.10299 | 0.02 | 0.02
Zn99_2_113.d | 50 | 3.03 | 104.9866 | 0.12578 | 2.5706 | 0.06 | 0.4 | 0.1 | 0.06 | 0.1 | 0.6 | 0.22399 | 2 | 0.1 | 0.3 | 0.2 | 0.02 | 0.08 | 0.08 | 0.11426 | 0.02 | 0.02
Zn99_2_114.d | 50 | 3.0603 | 102.5803 | 0.11738 | 2.6504 | 0.06 | 0.4 | 0.1 | 0.06 | 0.1 | 0.6 | 0.21205 | 2 | 0.1 | 0.3 | 0.2 | 0.02 | 0.08 | 0.08 | 0.089098 | 0.02 | 0.02
Zn99_2_115.d | 50 | 3.3741 | 94.57489 | 0.10529 | 2.7601 | 0.06 | 0.4 | 0.1 | 0.06 | 0.10103 | 0.6 | 0.23112 | 2 | 0.1 | 0.3 | 0.2 | 0.02 | 0.08 | 0.08 | 0.10362 | 0.02 | 0.02
Zn99_2_116.d | 50 | 2.4147 | 79.79387 | 0.11746 | 2.4271 | 0.06 | 0.4 | 0.1 | 0.06 | 0.1 | 0.6 | 0.17768 | 2 | 0.1 | 0.3 | 0.2 | 0.02 | 0.08 | 0.08 | 0.089781 | 0.02 | 0.02
Zn99_2_117.d | 50 | 3.308 | 96.80978 | 0.11176 | 3.1257 | 0.06 | 0.4 | 0.1 | 0.06 | 0.1 | 0.6 | 0.21292 | 2 | 0.1 | 0.3 | 0.2 | 0.02 | 0.08 | 0.08 | 0.086475 | 0.02 | 0.02
Zn99_2_118.d | 50 | 2.4414 | 84.26956 | 0.10752 | 2.5631 | 0.06 | 0.4 | 0.1 | 0.06 | 0.1 | 0.6 | 0.19073 | 2 | 0.1 | 0.3 | 0.2 | 0.02 | 0.08 | 0.08 | 0.10005 | 0.02 | 0.02
Zn99_2_119.d | 50 | 2.4029 | 85.92504 | 0.10935 | 2.2541 | 0.06 | 0.4 | 0.1 | 0.06 | 0.1 | 0.6 | 0.17989 | 2 | 0.1 | 0.3 | 0.2 | 0.02 | 0.08 | 0.08 | 0.086629 | 0.02 | 0.02
Zn99_2_120.d | 50 | 2.7368 | 98.31153 | 0.10727 | 2.5073 | 0.06 | 0.4 | 0.1 | 0.06 | 0.1 | 0.6 | 0.2107 | 2 | 0.1 | 0.3 | 0.2 | 0.02 | 0.08 | 0.08 | 0.083585 | 0.02 | 0.02
Zn99_2_121.d | 50 | 2.3672 | 90.95058 | 0.11395 | 2.6851 | 0.06 | 0.4 | 0.1 | 0.06 | 0.10076 | 0.6 | 0.21475 | 2 | 0.1 | 0.3 | 0.2 | 0.02 | 0.08 | 0.08 | 0.093477 | 0.02 | 0.02
Zn99_2_122.d | 50 | 2.5901 | 93.84175 | 0.10113 | 1.8373 | 0.06 | 0.4 | 0.1 | 0.06 | 0.1 | 0.6 | 0.18019 | 2 | 0.1 | 0.3 | 0.2 | 0.02 | 0.08 | 0.08 | 0.077172 | 0.02 | 0.02
Zn99_2_123.d | 50 | 3.1539 | 89.75036 | 0.10684 | 1.9163 | 0.06 | 0.4 | 0.1 | 0.06 | 0.1 | 0.6 | 0.18345 | 2 | 0.1 | 0.3 | 0.2 | 0.02 | 0.08 | 0.08 | 0.0996 | 0.02 | 0.02
Zn99_2_124.d | 50 | 2.8853 | 91.07474 | 0.10928 | 2.6386 | 0.06 | 0.4 | 0.1 | 0.06 | 0.1 | 0.6 | 0.19228 | 2 | 0.1 | 0.3 | 0.2 | 0.02 | 0.08 | 0.08 | 0.095211 | 0.02 | 0.02
Zn99_2_125.d | 50 | 2.9802 | 93.41606 | 0.1182 | 2.2548 | 0.06 | 0.4 | 0.1 | 0.06 | 0.1 | 0.6 | 0.14804 | 2 | 0.1 | 0.3 | 0.2 | 0.02 | 0.08 | 0.08 | 0.10276 | 0.02 | 0.02
Zn99_2_126.d | 50 | 2.6973 | 90.40664 | 0.091153 | 2.6368 | 0.06 | 0.4 | 0.1 | 0.06 | 0.1 | 0.6 | 0.17524 | 2 | 0.1 | 0.3 | 0.2 | 0.02 | 0.08 | 0.08 | 0.099707 | 0.02 | 0.02
Zn99_2_127.d | 50 | 2.9744 | 85.54073 | 0.10428 | 2.2769 | 0.06 | 0.4 | 0.1 | 0.06 | 0.1 | 0.6 | 0.19438 | 2 | 0.1 | 0.3 | 0.2 | 0.02 | 0.08 | 0.08 | 0.076787 | 0.02 | 0.02
Zn99_2_128.d | 50 | 2.3493 | 111.4134 | 0.11909 | 2.3132 | 0.06 | 0.4 | 0.1 | 0.06 | 0.1 | 0.6 | 0.18527 | 2 | 0.1 | 0.3 | 0.2 | 0.02 | 0.08 | 0.08 | 0.10265 | 0.02 | 0.02
Zn99_2_129.d | 50 | 3.3624 | 90.11693 | 0.11398 | 2.3421 | 0.06 | 0.4 | 0.1 | 0.06 | 0.1 | 0.6 | 0.20191 | 2 | 0.1 | 0.3 | 0.2 | 0.02 | 0.08 | 0.08 | 0.079209 | 0.02 | 0.02
Zn99_2_130.d | 50 | 4.0353 | 115.0259 | 0.10061 | 2.6008 | 0.06 | 0.4 | 0.1 | 0.06 | 0.1 | 0.6 | 0.21513 | 2 | 0.1 | 0.3 | 0.2 | 0.02 | 0.08 | 0.08 | 0.089748 | 0.02 | 0.02
Standard measurements
Source file | Spot size (µm) | Na_ppm_m23_LOD | Cl_ppm_m35_LOD | Mn_ppm_m55_LOD | Fe_ppm_m57_LOD | Co_ppm_m59_LOD | Ni_ppm_m60_LOD | Cu_ppm_m63_LOD | Ga_ppm_m69_LOD | Ge_ppm_m72_LOD | Ge_ppm_m73_LOD | As_ppm_m75_LOD | Se_ppm_m77_LOD | Ag_ppm_m107_LOD | Cd_ppm_m111_LOD | In_ppm_m113_LOD | In_ppm_m115_LOD | Sn_ppm_m118_LOD | Sb_ppm_m121_LOD | Hg_ppm_m202_LOD | Tl_ppm_m205_LOD | Pb_ppm_m208_LOD
NIST_83.d | 70 | 0 | 0 | 0 | 0 | 0 | 0 | 0 | 0 | 0 | 0 | 0 | 0 | 0 | 0 | 0 | 0 | 0 | 0 | 0 | 0 | 0
NIST_84.d | 70 | 0 | 0 | 0 | 0 | 0 | 0 | 0 | 0 | 0 | 0 | 0 | 0 | 0 | 0 | 0 | 0 | 0 | 0 | 0 | 0 | 0
NIST_131.d | 70 | 0 | 0 | 0 | 0 | 0 | 0 | 0 | 0 | 0 | 0 | 0 | 0 | 0 | 0 | 0 | 0 | 0 | 0 | 0 | 0 | 0
NIST_132.d | 70 | 0 | 0 | 0 | 0 | 0 | 0 | 0 | 0 | 0 | 0 | 0 | 0 | 0 | 0 | 0 | 0 | 0 | 0 | 0 | 0 | 0
MASS_85.d | 70 | 0 | 0 | 0 | 0 | 0 | 0 | 0 | 0 | 0 | 0 | 0 | 0 | 0 | 0 | 0 | 0 | 0 | 0 | 0 | 0 | 0
MASS_86.d | 70 | 0 | 0 | 0 | 0 | 0 | 0 | 0 | 0 | 0 | 0 | 0 | 0 | 0 | 0 | 0 | 0 | 0 | 0 | 0 | 0 | 0
MASS_133.d | 70 | 0 | 0 | 0 | 0 | 0 | 0 | 0 | 0 | 0 | 0 | 0 | 0 | 0 | 0 | 0 | 0 | 0 | 0 | 0 | 0 | 0
MASS_134.d | 70 | 0 | 0 | 0 | 0 | 0 | 0 | 0 | 0 | 0 | 0 | 0 | 0 | 0 | 0 | 0 | 0 | 0 | 0 | 0 | 0 | 0
Blank measurements (synthetic sphalerite; >99.995%)
Source file | Spot size (µm) | Na_ppm_m23_LOD | Cl_ppm_m35_LOD | Mn_ppm_m55_LOD | Fe_ppm_m57_LOD | Co_ppm_m59_LOD | Ni_ppm_m60_LOD | Cu_ppm_m63_LOD | Ga_ppm_m69_LOD | Ge_ppm_m72_LOD | Ge_ppm_m73_LOD | As_ppm_m75_LOD | Se_ppm_m77_LOD | Ag_ppm_m107_LOD | Cd_ppm_m111_LOD | In_ppm_m113_LOD | In_ppm_m115_LOD | Sn_ppm_m118_LOD | Sb_ppm_m121_LOD | Hg_ppm_m202_LOD | Tl_ppm_m205_LOD | Pb_ppm_m208_LOD
PureSph_87.d | 70 | 4.2345 | 37.17131 | 0.10927 | 1.9135 | 0.02 | 0.1 | 0.07 | 0.03 | 0.069989 | 0.2 | 0.17506 | 1 | 0.03 | 0.15087 | 0.10761 | 0.008 | 0.03 | 0.03 | 0.071803 | 0.01 | 0.01
PureSph_135.d | 70 | 4.2155 | 45.05847 | 0.095658 | 1.9533 | 0.02 | 0.1 | 0.07 | 0.03 | 0.063742 | 0.2 | 0.12013 | 1 | 0.03 | 0.17117 | 0.11186 | 0.008 | 0.03 | 0.03 | 0.062526 | 0.01 | 0.01