## Raw Data
[8 empty] | Weight percent | [22 empty] | Atomic proportions | [19 empty] | Detection limits | [19 empty] | Relative measurement uncertainties (1SE)
SAMPLE | NUMBER | TAKEOFF | KILOVOLT | CURRENT | BEAMSIZE | LINE | REL. LINE | S WT% | Pb WT% | As WT% | Se WT% | Fe WT% | Cu WT% | Mn WT% | Ag WT% | Zn WT% | Cd WT% | Sn WT% | In WT% | Hg WT% | Ni WT% | Co WT% | Cl WT% | Ga WT% | Ge WT% | Na WT% | Cl WT% | TOTAL | FORMULA | BASIS | S FORMULA | Pb FORMULA | As FORMULA | Se FORMULA | Fe FORMULA | Cu FORMULA | Mn FORMULA | Ag FORMULA | Zn FORMULA | Cd FORMULA | Sn FORMULA | In FORMULA | Hg FORMULA | Ni FORMULA | Co FORMULA | Cl FORMULA | Ga FORMULA | Ge FORMULA | Na FORMULA | Cl FORMULA | S CDL99 | Pb CDL99 | As CDL99 | Se CDL99 | Fe CDL99 | Cu CDL99 | Mn CDL99 | Ag CDL99 | Zn CDL99 | Cd CDL99 | Sn CDL99 | In CDL99 | Hg CDL99 | Ni CDL99 | Co CDL99 | Cl CDL99 | Ga CDL99 | Ge CDL99 | Na CDL99 | Cl CDL99 | S %ERR | Pb %ERR | As %ERR | Se %ERR | Fe %ERR | Cu %ERR | Mn %ERR | Ag %ERR | Zn %ERR | Cd %ERR | Sn %ERR | In %ERR | Hg %ERR | Ni %ERR | Co %ERR | Cl %ERR | Ga %ERR | Ge %ERR | Na %ERR | Cl %ERR
RX7319 | 13 | 40 | 20 | 40 | 3 | 189 | 1 | 32.7917 | 0.072991 | 0.013587 | 0.024354 | 0.065816 | 0.031214 | 0.000553 | 0.016188 | 66.8599 | 0.117932 | -0.00378 | -0.00455 | -0.03225 | 0.002729 | 0.015156 | 0.001847 | -0.02745 | -0.00572 | -0.41118 | 0 | 99.5291 | 8 |  | 4.0285 | 0.001388 | 0.000714 | 0.001215 | 0.004642 | 0.001935 | 4e-05 | 0.000591 | 4.02887 | 0.004133 | -0.00013 | -0.00016 | -0.00063 | 0.000183 | 0.001013 | 0.000205 | -0.00155 | -0.00031 | -0.07045 | 0 | 0.010039 | 0.031804 | 0.036573 | 0.02693 | 0.01234 | 0.019004 | 0.013601 | 0.038131 | 0.020782 | 0.031154 | 0.021508 | 0.019767 | 0.069051 | 0.010513 | 0.011478 | 0.002978 | 0.025471 | 0.037076 | 0.036898 | 0 | 0.21764 | 28.4623 | 138.742 | 61.754 | 10.5259 | 31.7257 | 1253.46 | 112.813 | 0.142035 | 14.9279 | -288.26 | -235.19 | -122.93 | 196.912 | 39.3887 | 93.9065 | -49.831 | -329.26 | -2.1329 | 0
RX7319 | 13 | 40 | 20 | 40 | 3 | 190 | 2 | 32.8608 | 0.053796 | 0.010436 | -0.01124 | 0.139273 | 0.083728 | 0.004272 | -0.00729 | 66.7458 | 0.105411 | -0.00657 | -0.01027 | -0.04845 | -0.00142 | 0.012304 | 0.001537 | 0.00256 | -0.02956 | -0.31978 | 0 | 99.5853 | 8 |  | 4.02606 | 0.00102 | 0.000547 | -0.00056 | 0.009797 | 0.005176 | 0.000305 | -0.00027 | 4.01112 | 0.003684 | -0.00022 | -0.00035 | -0.00095 | -0.0001 | 0.00082 | 0.00017 | 0.000144 | -0.0016 | -0.05464 | 0 | 0.009869 | 0.031768 | 0.036969 | 0.027137 | 0.012462 | 0.018933 | 0.013706 | 0.037526 | 0.021022 | 0.032299 | 0.021404 | 0.019431 | 0.070002 | 0.010491 | 0.011379 | 0.002931 | 0.025129 | 0.037021 | 0.038144 | 0 | 0.21735 | 37.9021 | 182.044 | -129.84 | 5.48148 | 12.23 | 164.557 | -240.96 | 0.142218 | 17.0384 | -164.86 | -101.65 | -82.742 | -375.39 | 47.9272 | 110.89 | 534.91 | -63.129 | -3.9893 | 0
RX7319 | 13 | 40 | 20 | 40 | 3 | 191 | 3 | 32.965 | 0.06111 | 0.005641 | -0.01572 | 0.069726 | 0.093787 | 0.01074 | 0.005821 | 66.9007 | 0.164745 | -0.00177 | 0.015164 | -0.02182 | 0.005956 | 0.027848 | 0.002076 | 0.010168 | -0.01656 | -0.30587 | 0 | 99.9768 | 8 |  | 4.02521 | 0.001155 | 0.000295 | -0.00078 | 0.004888 | 0.005778 | 0.000765 | 0.000211 | 4.00687 | 0.005739 | -6e-05 | 0.000517 | -0.00043 | 0.000397 | 0.00185 | 0.000229 | 0.000571 | -0.00089 | -0.05209 | 0 | 0.010514 | 0.032934 | 0.036694 | 0.027758 | 0.012253 | 0.018936 | 0.013556 | 0.035952 | 0.021035 | 0.030626 | 0.020675 | 0.019414 | 0.069573 | 0.010697 | 0.011286 | 0.002945 | 0.025097 | 0.037546 | 0.038459 | 0 | 0.217125 | 34.6902 | 332.881 | -94.584 | 9.93181 | 10.9941 | 65.4607 | 293.044 | 0.14208 | 10.937 | -592.64 | 70.9979 | -183.37 | 92.1959 | 21.4702 | 82.6903 | 135.034 | -114.81 | -4.3668 | 0
RX7319 | 13 | 40 | 20 | 40 | 3 | 192 | 4 | 32.8787 | 0.085271 | -0.0009 | 0.025388 | 0.527467 | 0.100907 | 0.078052 | -0.00036 | 66.4544 | 0.147829 | 0.011739 | 0.020794 | -0.0406 | -0.00799 | 0.017564 | 0.003798 | -0.00635 | -0.04506 | -0.26926 | 0 | 99.9814 | 8 |  | 4.01275 | 0.001611 | -5e-05 | 0.001258 | 0.036961 | 0.006214 | 0.00556 | -1e-05 | 3.97824 | 0.005147 | 0.000387 | 0.000709 | -0.00079 | -0.00053 | 0.001166 | 0.000419 | -0.00036 | -0.00243 | -0.04583 | 0 | 0.010295 | 0.031508 | 0.036413 | 0.027644 | 0.012423 | 0.019087 | 0.013808 | 0.036711 | 0.020812 | 0.031159 | 0.020542 | 0.018821 | 0.069291 | 0.010695 | 0.011465 | 0.002935 | 0.025139 | 0.037441 | 0.038333 | 0 | 0.217246 | 24.4361 | -2067.3 | 60.7876 | 1.97376 | 10.3383 | 10.1206 | -4812.6 | 0.142537 | 12.19 | 90.2511 | 50.6103 | -97.851 | -67.401 | 34.0659 | 45.3929 | -214.86 | -41.662 | -5.2615 | 0
RX7319 | 13 | 40 | 20 | 40 | 3 | 193 | 5 | 32.7027 | 0.083755 | 0.003518 | -0.02134 | 0.171764 | 0.092554 | 0.002249 | 0.009145 | 66.7611 | 0.15575 | 0.029976 | 0.003759 | 0.003953 | -0.00417 | 0.016616 | -0.0004 | 0.042067 | -0.04265 | -0.32313 | 0 | 99.6872 | 8 |  | 4.01168 | 0.00159 | 0.000185 | -0.00106 | 0.012097 | 0.005729 | 0.000161 | 0.000333 | 4.01703 | 0.00545 | 0.000993 | 0.000129 | 7.8e-05 | -0.00028 | 0.001109 | -4e-05 | 0.002373 | -0.00231 | -0.05528 | 0 | 0.010136 | 0.031396 | 0.036739 | 0.027745 | 0.012239 | 0.019089 | 0.013547 | 0.037635 | 0.020886 | 0.029847 | 0.02027 | 0.019565 | 0.068934 | 0.010622 | 0.01135 | 0.003019 | 0.024545 | 0.037691 | 0.038218 | 0 | 0.218002 | 24.7721 | 533.447 | -69.224 | 4.54972 | 11.2102 | 307.843 | 195.799 | 0.142191 | 11.2672 | 35.5856 | 284.642 | 1007.42 | -129.05 | 35.6183 | -430.26 | 32.4538 | -44.362 | -3.9362 | 0
RX7319 | 13 | 40 | 20 | 40 | 3 | 194 | 6 | 32.9142 | 0.095164 | 0.02017 | -0.00265 | 0.059654 | 0.047143 | 0.002401 | 0.009912 | 67.0339 | 0.11165 | 0.02093 | -0.01052 | -0.00848 | -0.00039 | 0.031405 | 0.00089 | -0.0091 | 0.002273 | -0.47041 | 0 | 99.8481 | 8 |  | 4.03423 | 0.001805 | 0.001058 | -0.00013 | 0.004198 | 0.002916 | 0.000172 | 0.000361 | 4.03006 | 0.003904 | 0.000693 | -0.00036 | -0.00017 | -3e-05 | 0.002094 | 9.9e-05 | -0.00051 | 0.000123 | -0.08041 | 0 | 0.009874 | 0.031922 | 0.035264 | 0.027757 | 0.012294 | 0.019034 | 0.013705 | 0.037615 | 0.020973 | 0.032125 | 0.020571 | 0.019604 | 0.068959 | 0.010572 | 0.011133 | 0.002979 | 0.025205 | 0.03716 | 0.039112 | 0 | 0.217264 | 22.334 | 90.7604 | -567.82 | 11.481 | 21.2803 | 291.829 | 180.686 | 0.14189 | 16.0918 | 51.1913 | -100.14 | -468.96 | -1383.4 | 18.8934 | 193.981 | -150.12 | 832.906 | -1.9087 | 0
RX7319 | 13 | 40 | 20 | 40 | 3 | 195 | 7 | 32.8422 | 0.102901 | 0.001526 | 0.030101 | 0.08841 | 0.050738 | 0.001002 | -0.00304 | 66.8431 | 0.162818 | 0.012796 | 0.022128 | 0.141169 | 0.001612 | 0.016118 | -0.00123 | 0.00214 | -0.04254 | -0.311 | 0 | 99.9609 | 8 |  | 4.01922 | 0.001949 | 8e-05 | 0.001496 | 0.006212 | 0.003133 | 7.2e-05 | -0.00011 | 4.01241 | 0.005684 | 0.000423 | 0.000756 | 0.002762 | 0.000108 | 0.001073 | -0.00014 | 0.00012 | -0.0023 | -0.05308 | 0 | 0.009844 | 0.031709 | 0.036059 | 0.026458 | 0.012393 | 0.018799 | 0.013931 | 0.037583 | 0.020853 | 0.030869 | 0.02081 | 0.019238 | 0.067615 | 0.010592 | 0.011545 | 0.002962 | 0.024888 | 0.037939 | 0.037429 | 0 | 0.217545 | 20.679 | 1204.83 | 49.4285 | 8.09876 | 19.5948 | 709.313 | -580.49 | 0.142071 | 11.1169 | 83.9444 | 48.6384 | 28.3424 | 335.322 | 37.2932 | -138.47 | 633.622 | -44.771 | -4.0005 | 0
RX7319 | 13 | 40 | 20 | 40 | 3 | 196 | 8 | 32.7494 | 0.084815 | 0.015173 | 0.036252 | 0.069434 | 0.073638 | 0.007673 | -0.01467 | 67.1373 | 0.139069 | 0.016055 | 0.006951 | 0.076033 | 0.002458 | 0.021636 | 0.001173 | 0.000467 | -0.03297 | -0.41891 | 0 | 99.9709 | 8 |  | 4.01437 | 0.001609 | 0.000796 | 0.001805 | 0.004887 | 0.004555 | 0.000549 | -0.00053 | 4.03661 | 0.004863 | 0.000532 | 0.000238 | 0.00149 | 0.000165 | 0.001443 | 0.00013 | 2.6e-05 | -0.00179 | -0.07162 | 0 | 0.010238 | 0.030845 | 0.037517 | 0.026851 | 0.012604 | 0.01913 | 0.013726 | 0.03698 | 0.020793 | 0.031256 | 0.020569 | 0.019693 | 0.068627 | 0.010602 | 0.011252 | 0.00297 | 0.025085 | 0.037172 | 0.039238 | 0 | 0.21801 | 24.1255 | 127.543 | 41.8772 | 10.2012 | 13.9395 | 92.2683 | -116.99 | 0.141765 | 12.9049 | 66.3823 | 155.519 | 52.7942 | 220.36 | 27.3209 | 146.924 | 2925.16 | -56.752 | -2.5871 | 0
RX7319 | 13 | 40 | 20 | 40 | 3 | 197 | 9 | 33.0279 | 0.098848 | -0.01382 | 0.03358 | 0.144564 | 0.099134 | 0.006429 | -0.01691 | 66.8613 | 0.163631 | 0.010581 | -0.00048 | 0.015825 | 0.003105 | 0.027959 | 0.004684 | 0.024043 | -0.0271 | -0.30487 | 0 | 100.158 | 8 |  | 4.02651 | 0.001865 | -0.00072 | 0.001662 | 0.010119 | 0.006098 | 0.000457 | -0.00061 | 3.99818 | 0.005691 | 0.000348 | -2e-05 | 0.000308 | 0.000207 | 0.001855 | 0.000516 | 0.001348 | -0.00146 | -0.05184 | 0 | 0.009948 | 0.032597 | 0.038262 | 0.027025 | 0.012056 | 0.019193 | 0.013523 | 0.037705 | 0.020822 | 0.029816 | 0.02055 | 0.019748 | 0.068846 | 0.01066 | 0.011354 | 0.002948 | 0.024771 | 0.037378 | 0.037607 | 0 | 0.216834 | 21.9479 | -139.37 | 45.3546 | 5.1954 | 10.5614 | 108.292 | -103.32 | 0.142087 | 10.7848 | 100.039 | -2246.1 | 251.852 | 175.544 | 21.5073 | 37.1255 | 56.7713 | -69.572 | -4.1816 | 0
RX7319 | 13 | 40 | 20 | 40 | 3 | 198 | 10 | 32.96 | 0.04876 | 0.018449 | -0.00359 | 0.089464 | 0.259258 | -0.00147 | -0.00932 | 66.8712 | 0.12046 | -0.00921 | -0.00375 | -0.02623 | 0.002043 | 0.032925 | 0.000404 | 0.017395 | -0.0468 | -0.31042 | 0 | 100.01 | 8 |  | 4.0224 | 0.000921 | 0.000964 | -0.00018 | 0.006269 | 0.015965 | -0.00011 | -0.00034 | 4.00291 | 0.004194 | -0.0003 | -0.00013 | -0.00051 | 0.000136 | 0.002186 | 4.5e-05 | 0.000976 | -0.00252 | -0.05284 | 0 | 0.010173 | 0.032344 | 0.036246 | 0.027957 | 0.012355 | 0.01872 | 0.013633 | 0.038392 | 0.020998 | 0.032854 | 0.0214 | 0.019476 | 0.069339 | 0.010444 | 0.011099 | 0.002995 | 0.024747 | 0.037824 | 0.038614 | 0 | 0.217188 | 42.3071 | 101.73 | -421.85 | 7.99502 | 4.36045 | -469.65 | -192.33 | 0.142147 | 15.2946 | -117.22 | -281.37 | -151.91 | 261.085 | 18.0086 | 428.499 | 78.133 | -40.514 | -4.3002 | 0
RX7319 | 13 | 40 | 20 | 40 | 3 | 199 | 11 | 33.0891 | 0.085594 | -0.02302 | 0.005788 | 0.140511 | 0.107096 | -0.00152 | -0.01311 | 66.764 | 0.169697 | -0.00755 | 0.005819 | 0.091872 | -0.00859 | 0.017413 | 0.000459 | -0.0003 | -0.02623 | -0.36238 | 0 | 100.035 | 8 |  | 4.04001 | 0.001617 | -0.0012 | 0.000287 | 0.00985 | 0.006598 | -0.00011 | -0.00048 | 3.99833 | 0.00591 | -0.00025 | 0.000198 | 0.001793 | -0.00057 | 0.001157 | 5.1e-05 | -2e-05 | -0.00141 | -0.06171 | 0 | 0.009861 | 0.032163 | 0.036434 | 0.027004 | 0.012331 | 0.019004 | 0.013629 | 0.038809 | 0.021119 | 0.030033 | 0.02122 | 0.019936 | 0.068194 | 0.010802 | 0.011424 | 0.003013 | 0.025149 | 0.037367 | 0.038826 | 0 | 0.216658 | 24.7826 | -78.88 | 255.545 | 5.40285 | 9.74341 | -454.43 | -137.76 | 0.142245 | 10.5065 | -141.94 | 187.763 | 43.5419 | -63.288 | 34.2365 | 379.521 | -4507.6 | -71.897 | -3.3581 | 0
RX7319 | 13 | 40 | 20 | 40 | 3 | 200 | 12 | 32.8011 | 0.11675 | 0.058958 | 0.025326 | 0.259158 | 0.092216 | 0.00783 | 0.016026 | 66.5992 | 0.120745 | 0.016573 | 0.006348 | 0.012375 | 0.004358 | 0.019341 | 0.000444 | -0.00555 | -0.07589 | -0.37063 | 0 | 99.7046 | 8 |  | 4.02289 | 0.002216 | 0.003095 | 0.001261 | 0.018249 | 0.005707 | 0.00056 | 0.000584 | 4.00644 | 0.004224 | 0.000549 | 0.000217 | 0.000243 | 0.000292 | 0.001291 | 4.9e-05 | -0.00031 | -0.00411 | -0.0634 | 0 | 0.009904 | 0.031801 | 0.034141 | 0.026511 | 0.012518 | 0.019116 | 0.013463 | 0.037552 | 0.02087 | 0.032253 | 0.020859 | 0.019501 | 0.068208 | 0.010445 | 0.011617 | 0.002966 | 0.025136 | 0.037976 | 0.039217 | 0 | 0.217683 | 18.4853 | 31.2441 | 58.5652 | 3.3243 | 11.2632 | 88.7574 | 112.259 | 0.142411 | 15.0324 | 65.219 | 168.517 | 318.92 | 122.818 | 31.4005 | 386.811 | -245.64 | -24.84 | -3.3046 | 0
RX7319 | 13 | 40 | 20 | 40 | 3 | 201 | 13 | 32.7823 | 0.079772 | -0.00096 | 0.017271 | 0.117352 | 0.095242 | -0.00354 | -0.00021 | 66.8067 | 0.141696 | -0.00291 | 0.010142 | 0.042832 | 0.000452 | 0.015048 | -0.00346 | -0.03678 | -0.04532 | -0.30427 | 0 | 99.7113 | 8 |  | 4.01745 | 0.001513 | -5e-05 | 0.00086 | 0.008257 | 0.005889 | -0.00025 | -1e-05 | 4.0158 | 0.004954 | -0.0001 | 0.000347 | 0.000839 | 3e-05 | 0.001003 | -0.00038 | -0.00207 | -0.00245 | -0.05201 | 0 | 0.010309 | 0.031724 | 0.035499 | 0.027438 | 0.012419 | 0.019415 | 0.013741 | 0.038322 | 0.020889 | 0.031264 | 0.021109 | 0.019343 | 0.068629 | 0.010479 | 0.011486 | 0.002983 | 0.025355 | 0.037564 | 0.0379 | 0 | 0.217887 | 26.1487 | -1873.1 | 88.0146 | 6.33076 | 11.0771 | -196.54 | -8545.7 | 0.14222 | 12.6951 | -368.85 | 105.137 | 93.1943 | 1181.98 | 39.693 | -49.025 | -36.84 | -41.556 | -4.2593 | 0
RX7319 | 13 | 40 | 20 | 40 | 3 | 202 | 14 | 32.828 | 0.067543 | -0.00728 | 0.014824 | 0.050326 | 0.104008 | -0.00101 | 0.00971 | 67.1301 | 0.139025 | -0.00376 | 0.033773 | 0.004049 | 0.001834 | 0.012188 | 0.000769 | -0.00793 | -0.03961 | -0.31089 | 0 | 100.026 | 8 |  | 4.01234 | 0.001278 | -0.00038 | 0.000736 | 0.003532 | 0.006414 | -7e-05 | 0.000353 | 4.02449 | 0.004847 | -0.00012 | 0.001153 | 7.9e-05 | 0.000122 | 0.00081 | 8.5e-05 | -0.00045 | -0.00214 | -0.053 | 0 | 0.010255 | 0.033031 | 0.036913 | 0.02721 | 0.012332 | 0.018688 | 0.013715 | 0.037145 | 0.021 | 0.030709 | 0.021074 | 0.018851 | 0.068604 | 0.010636 | 0.011396 | 0.002962 | 0.025458 | 0.037254 | 0.037616 | 0 | 0.217719 | 31.6471 | -256.38 | 101.468 | 13.4684 | 9.8693 | -692.71 | 182.162 | 0.141857 | 12.7315 | -284.01 | 31.7158 | 979.085 | 296.043 | 48.4464 | 223.099 | -173.98 | -47.239 | -4.0413 | 0
RX7319 | 13 | 40 | 20 | 40 | 3 | 203 | 15 | 32.729 | 0.051933 | 0.004038 | -0.00285 | 0.135439 | 0.400215 | 0.003577 | -0.00429 | 66.6894 | 0.167995 | 0.008071 | -0.00495 | 0.016861 | -0.0013 | 0.026196 | 0.002645 | -0.00944 | -0.0591 | -0.40803 | 0 | 99.7454 | 8 |  | 4.01615 | 0.000986 | 0.000212 | -0.00014 | 0.009542 | 0.02478 | 0.000256 | -0.00016 | 4.01397 | 0.005881 | 0.000268 | -0.00017 | 0.000331 | -9e-05 | 0.001749 | 0.000293 | -0.00053 | -0.0032 | -0.06983 | 0 | 0.010023 | 0.03243 | 0.036235 | 0.027524 | 0.012487 | 0.019016 | 0.01365 | 0.038298 | 0.021026 | 0.030586 | 0.02124 | 0.019779 | 0.069034 | 0.010728 | 0.01115 | 0.003014 | 0.025376 | 0.038126 | 0.038584 | 0 | 0.217997 | 39.9347 | 458.601 | -523.79 | 5.62101 | 3.06806 | 195.489 | -419.27 | 0.142328 | 10.7417 | 135.122 | -216.2 | 237.075 | -418.82 | 22.5168 | 66.5756 | -145.62 | -32.21 | -2.5867 | 0
RX7319 | 13 | 40 | 20 | 40 | 3 | 204 | 16 | 32.8365 | 0.117075 | -0.00826 | 0.000266 | 0.042657 | 0.108561 | -0.00617 | -0.0035 | 67.0762 | 0.152958 | 0.023264 | 0.007199 | -0.04209 | 0.005566 | 0.012866 | 0.003699 | -0.00525 | 0.00284 | -0.44157 | 0 | 99.8828 | 8 |  | 4.02501 | 0.002221 | -0.00043 | 1.3e-05 | 0.003002 | 0.006715 | -0.00044 | -0.00013 | 4.0329 | 0.005349 | 0.00077 | 0.000246 | -0.00082 | 0.000373 | 0.000858 | 0.00041 | -0.0003 | 0.000154 | -0.07549 | 0 | 0.010187 | 0.03117 | 0.038609 | 0.027746 | 0.012499 | 0.018801 | 0.013798 | 0.037278 | 0.021043 | 0.030368 | 0.020431 | 0.019296 | 0.068966 | 0.010541 | 0.011547 | 0.002973 | 0.025057 | 0.036529 | 0.038681 | 0 | 0.217643 | 18.1462 | -236.43 | 5689.02 | 15.9043 | 9.53305 | -112.76 | -500.03 | 0.141903 | 11.5996 | 45.8692 | 147.235 | -93.909 | 97.1788 | 46.523 | 47.1769 | -259.02 | 655.483 | -2.159 | 0
RX7319 | 13 | 40 | 20 | 40 | 3 | 205 | 17 | 32.8288 | 0.059291 | -0.00305 | 0.029563 | 0.293399 | 0.837151 | 0.01022 | -0.02633 | 66.414 | 0.169132 | -0.01648 | -0.00154 | 0.001204 | -0.0056 | 0.022781 | 0.000985 | -0.00178 | -0.14097 | -0.36032 | 0 | 100.111 | 8 |  | 4.00956 | 0.001121 | -0.00016 | 0.001466 | 0.020574 | 0.051591 | 0.000729 | -0.00096 | 3.9787 | 0.005893 | -0.00054 | -5e-05 | 2.4e-05 | -0.00037 | 0.001514 | 0.000109 | -0.0001 | -0.0076 | -0.06138 | 0 | 0.009988 | 0.032524 | 0.036935 | 0.026968 | 0.012472 | 0.019063 | 0.013543 | 0.040002 | 0.021167 | 0.030464 | 0.02123 | 0.019723 | 0.068816 | 0.01069 | 0.011345 | 0.002991 | 0.025326 | 0.039231 | 0.038602 | 0 | 0.217621 | 35.302 | -615.92 | 51.2125 | 3.01639 | 1.74558 | 68.6669 | -69.884 | 0.142677 | 10.6468 | -64.447 | -697.36 | 3301.44 | -96.427 | 26.1905 | 176.148 | -774.75 | -13.545 | -3.3298 | 0
RX7319 | 13 | 40 | 20 | 40 | 3 | 206 | 18 | 32.8981 | 0.091124 | 0.03295 | 0.025629 | 0.064989 | 0.137493 | 0.012799 | 0.009735 | 66.948 | 0.085791 | 0.01442 | -0.00735 | -0.00119 | -0.01697 | 0.026004 | -0.00119 | 0.010739 | -0.04041 | -0.41494 | 0 | 99.8758 | 8 |  | 4.02848 | 0.001727 | 0.001727 | 0.001274 | 0.004569 | 0.008495 | 0.000915 | 0.000354 | 4.02111 | 0.002997 | 0.000477 | -0.00025 | -2e-05 | -0.00113 | 0.001732 | -0.00013 | 0.000605 | -0.00219 | -0.07087 | 0 | 0.009982 | 0.032214 | 0.036097 | 0.026799 | 0.012636 | 0.018961 | 0.013435 | 0.037093 | 0.020778 | 0.032777 | 0.020951 | 0.019838 | 0.069506 | 0.010748 | 0.011401 | 0.003002 | 0.024909 | 0.037519 | 0.038857 | 0 | 0.217548 | 23.4251 | 57.4742 | 58.4891 | 10.8607 | 7.7253 | 54.6493 | 181.449 | 0.142103 | 20.8857 | 75.1097 | -145.55 | -3371.5 | -31.495 | 23.1532 | -144.82 | 126.951 | -46.629 | -2.5548 | 0
RX7319 | 13 | 40 | 20 | 40 | 3 | 207 | 19 | 32.8671 | 0.088357 | 0.012645 | -0.00707 | 0.031772 | 0.047708 | 0.00526 | -0.00579 | 66.9862 | 0.129833 | 0.030518 | -0.00821 | 0.043561 | -0.00543 | 0.027268 | 0.001621 | -0.0075 | -0.04387 | -0.31034 | 0 | 99.8836 | 8 |  | 4.02106 | 0.001673 | 0.000662 | -0.00035 | 0.002232 | 0.002945 | 0.000376 | -0.00021 | 4.0198 | 0.004531 | 0.001009 | -0.00028 | 0.000852 | -0.00036 | 0.001815 | 0.000179 | -0.00042 | -0.00237 | -0.05295 | 0 | 0.010079 | 0.031632 | 0.036542 | 0.027458 | 0.012699 | 0.019265 | 0.013722 | 0.03773 | 0.02079 | 0.031272 | 0.019913 | 0.019753 | 0.068094 | 0.010624 | 0.0112 | 0.002975 | 0.025056 | 0.03751 | 0.037563 | 0 | 0.21758 | 23.7313 | 148.832 | -209.89 | 21.3305 | 21.2747 | 134.017 | -305.54 | 0.142011 | 13.7315 | 34.4011 | -129.6 | 90.9414 | -98.934 | 21.7554 | 106.737 | -181.24 | -42.893 | -4.0418 | 0
RX7319 | 13 | 40 | 20 | 40 | 3 | 208 | 20 | 33.0394 | 0.102091 | 0.019415 | 0.017337 | 0.04242 | 0.097683 | 0.007846 | -0.00931 | 67.0537 | 0.124696 | -0.00547 | 0.029564 | 0.016599 | -0.00161 | 0.029053 | -0.00119 | -0.01643 | -0.05698 | -0.3594 | 0 | 100.129 | 8 |  | 4.03154 | 0.001928 | 0.001014 | 0.000859 | 0.002972 | 0.006014 | 0.000559 | -0.00034 | 4.0133 | 0.004341 | -0.00018 | 0.001007 | 0.000324 | -0.00011 | 0.001929 | -0.00013 | -0.00092 | -0.00307 | -0.06116 | 0 | 0.01006 | 0.033174 | 0.037034 | 0.026914 | 0.012522 | 0.018818 | 0.01343 | 0.038262 | 0.020876 | 0.031879 | 0.021034 | 0.01899 | 0.068549 | 0.010572 | 0.011345 | 0.002983 | 0.025344 | 0.037813 | 0.03846 | 0 | 0.216999 | 21.625 | 98.7814 | 86.0756 | 16.015 | 10.5265 | 88.3614 | -191.91 | 0.141979 | 14.4635 | -194.61 | 36.292 | 239.117 | -334.59 | 20.713 | -143.92 | -83.276 | -33.148 | -3.3164 | 0
RX7319 | 13 | 40 | 20 | 40 | 3 | 209 | 21 | 32.8994 | 0.077721 | -0.02282 | -0.00405 | 0.040621 | 0.068479 | 0.005892 | 0.045604 | 66.9478 | 0.135327 | 0.01871 | -0.00263 | 0.011858 | -0.00327 | 0.018972 | -0.00134 | 0.005141 | -0.03156 | -0.3236 | 0 | 99.8863 | 8 |  | 4.02419 | 0.001471 | -0.00119 | -0.0002 | 0.002853 | 0.004226 | 0.000421 | 0.001658 | 4.01667 | 0.004722 | 0.000618 | -9e-05 | 0.000232 | -0.00022 | 0.001263 | -0.00015 | 0.000289 | -0.00171 | -0.0552 | 0 | 0.009963 | 0.031717 | 0.037204 | 0.027458 | 0.012363 | 0.019016 | 0.013529 | 0.036018 | 0.021064 | 0.032457 | 0.020475 | 0.019711 | 0.069242 | 0.01056 | 0.011369 | 0.002986 | 0.024916 | 0.037413 | 0.037128 | 0 | 0.217419 | 26.7837 | -81.314 | -367.67 | 16.494 | 14.8571 | 118.104 | 39.0773 | 0.14209 | 13.6281 | 56.8738 | -406.28 | 337.824 | -163.77 | 31.3463 | -128.09 | 264.53 | -59.721 | -3.6571 | 0
RX7319 | 13 | 40 | 20 | 40 | 3 | 210 | 22 | 32.7935 | 0.078816 | -0.02069 | 0.002393 | 0.067045 | 0.046879 | 0.000678 | 0.010979 | 66.9419 | 0.122733 | -0.00649 | 0.018397 | 0.047329 | 0.001409 | 0.026019 | 0.00431 | 0.036258 | -0.03765 | -0.38229 | 0 | 99.7516 | 8 |  | 4.02212 | 0.001496 | -0.00109 | 0.000119 | 0.004721 | 0.002901 | 4.9e-05 | 0.0004 | 4.0272 | 0.004294 | -0.00022 | 0.00063 | 0.000928 | 9.4e-05 | 0.001736 | 0.000478 | 0.002045 | -0.00204 | -0.06539 | 0 | 0.009828 | 0.033066 | 0.037138 | 0.027138 | 0.012287 | 0.019158 | 0.013445 | 0.036376 | 0.021181 | 0.031221 | 0.020838 | 0.019156 | 0.068396 | 0.010573 | 0.011488 | 0.002969 | 0.024621 | 0.037619 | 0.037793 | 0 | 0.217837 | 27.4062 | -89.698 | 618.791 | 10.3154 | 21.5263 | 1011.17 | 158.042 | 0.142107 | 14.4267 | -162.25 | 58.0038 | 84.1219 | 382.908 | 23.3035 | 40.5541 | 37.6561 | -50.239 | -2.7839 | 0
RX7319 | 13 | 40 | 20 | 40 | 3 | 211 | 23 | 32.9817 | 0.132106 | 0.035371 | 0.042124 | 0.140555 | 0.642031 | -0.00281 | 0.012029 | 66.5898 | 0.090947 | -0.00391 | 0.024224 | 0.023092 | 0.00066 | 0.020183 | 0.005701 | 0.007249 | -0.07537 | -0.32217 | 0 | 100.344 | 8 |  | 4.01783 | 0.002491 | 0.001844 | 0.002084 | 0.009831 | 0.039464 | -0.0002 | 0.000436 | 3.97892 | 0.003161 | -0.00013 | 0.000824 | 0.00045 | 4.4e-05 | 0.001338 | 0.000628 | 0.000406 | -0.00406 | -0.05474 | 0 | 0.00978 | 0.03173 | 0.035334 | 0.026092 | 0.012245 | 0.019017 | 0.013792 | 0.037443 | 0.021152 | 0.033412 | 0.020982 | 0.018976 | 0.068109 | 0.010779 | 0.011299 | 0.002948 | 0.02504 | 0.038221 | 0.037692 | 0 | 0.217196 | 16.5186 | 52.588 | 35.3133 | 5.37613 | 2.12036 | -248.3 | 148.547 | 0.142516 | 20.1098 | -271.84 | 43.9731 | 170.98 | 831.912 | 29.3437 | 30.642 | 188.718 | -25.184 | -3.827 | 0

## Processed
SAMPLE | LINE | REL. LINE | S WT% | Pb WT% | As WT% | Se WT% | Fe WT% | Cu WT% | Mn WT% | Ag WT% | Zn WT% | Cd WT% | Sn WT% | In WT% | Hg WT% | Ni WT% | Co WT% | Cl WT% | Ga WT% | Ge WT% | Na WT% | Cl WT% | TOTAL
RX7319 | 189 | 1 | 32.7917 | 0.072991 | 0 | 0 | 0.065816 | 0.031214 | 0 | 0 | 66.8599 | 0.117932 | 0 | 0 | 0 | 0 | 0.015156 | 0 | 0 | 0 | 0 | 0 | 99.954709
RX7319 | 190 | 2 | 32.8608 | 0.053796 | 0 | 0 | 0.139273 | 0.083728 | 0 | 0 | 66.7458 | 0.105411 | 0 | 0 | 0 | 0 | 0.012304 | 0 | 0 | 0 | 0 | 0 | 100.001112
RX7319 | 191 | 3 | 32.965 | 0.06111 | 0 | 0 | 0.069726 | 0.093787 | 0 | 0 | 66.9007 | 0.164745 | 0 | 0 | 0 | 0 | 0.027848 | 0 | 0 | 0 | 0 | 0 | 100.282916
RX7319 | 192 | 4 | 32.8787 | 0.085271 | 0 | 0 | 0.527467 | 0.100907 | 0.078052 | 0 | 66.4544 | 0.147829 | 0 | 0.020794 | 0 | 0 | 0.017564 | 0.003798 | 0 | 0 | 0 | 0 | 100.314782
RX7319 | 193 | 5 | 32.7027 | 0.083755 | 0 | 0 | 0.171764 | 0.092554 | 0 | 0 | 66.7611 | 0.15575 | 0.029976 | 0 | 0 | 0 | 0.016616 | 0 | 0.042067 | 0 | 0 | 0 | 100.056282
RX7319 | 194 | 6 | 32.9142 | 0.095164 | 0 | 0 | 0.059654 | 0.047143 | 0 | 0 | 67.0339 | 0.11165 | 0.02093 | 0 | 0 | 0 | 0.031405 | 0 | 0 | 0 | 0 | 0 | 100.314046
RX7319 | 195 | 7 | 32.8422 | 0.102901 | 0 | 0.030101 | 0.08841 | 0.050738 | 0 | 0 | 66.8431 | 0.162818 | 0 | 0.022128 | 0.141169 | 0 | 0.016118 | 0 | 0 | 0 | 0 | 0 | 100.299683
RX7319 | 196 | 8 | 32.7494 | 0.084815 | 0 | 0.036252 | 0.069434 | 0.073638 | 0 | 0 | 67.1373 | 0.139069 | 0 | 0 | 0.076033 | 0 | 0.021636 | 0 | 0 | 0 | 0 | 0 | 100.387577
RX7319 | 197 | 9 | 33.0279 | 0.098848 | 0 | 0.03358 | 0.144564 | 0.099134 | 0 | 0 | 66.8613 | 0.163631 | 0 | 0 | 0 | 0 | 0.027959 | 0.004684 | 0 | 0 | 0 | 0 | 100.4616
RX7319 | 198 | 10 | 32.96 | 0.04876 | 0 | 0 | 0.089464 | 0.259258 | 0 | 0 | 66.8712 | 0.12046 | 0 | 0 | 0 | 0 | 0.032925 | 0 | 0 | 0 | 0 | 0 | 100.382067
RX7319 | 199 | 11 | 33.0891 | 0.085594 | 0 | 0 | 0.140511 | 0.107096 | 0 | 0 | 66.764 | 0.169697 | 0 | 0 | 0.091872 | 0 | 0.017413 | 0 | 0 | 0 | 0 | 0 | 100.465283
RX7319 | 200 | 12 | 32.8011 | 0.11675 | 0.058958 | 0 | 0.259158 | 0.092216 | 0 | 0 | 66.5992 | 0.120745 | 0 | 0 | 0 | 0 | 0.019341 | 0 | 0 | 0 | 0 | 0 | 100.067468
RX7319 | 201 | 13 | 32.7823 | 0.079772 | 0 | 0 | 0.117352 | 0.095242 | 0 | 0 | 66.8067 | 0.141696 | 0 | 0 | 0 | 0 | 0.015048 | 0 | 0 | 0 | 0 | 0 | 100.03811
RX7319 | 202 | 14 | 32.828 | 0.067543 | 0 | 0 | 0.050326 | 0.104008 | 0 | 0 | 67.1301 | 0.139025 | 0 | 0.033773 | 0 | 0 | 0.012188 | 0 | 0 | 0 | 0 | 0 | 100.364963
RX7319 | 203 | 15 | 32.729 | 0.051933 | 0 | 0 | 0.135439 | 0.400215 | 0 | 0 | 66.6894 | 0.167995 | 0 | 0 | 0 | 0 | 0.026196 | 0 | 0 | 0 | 0 | 0 | 100.200178
RX7319 | 204 | 16 | 32.8365 | 0.117075 | 0 | 0 | 0.042657 | 0.108561 | 0 | 0 | 67.0762 | 0.152958 | 0.023264 | 0 | 0 | 0 | 0.012866 | 0.003699 | 0 | 0 | 0 | 0 | 100.37378
RX7319 | 205 | 17 | 32.8288 | 0.059291 | 0 | 0.029563 | 0.293399 | 0.837151 | 0 | 0 | 66.414 | 0.169132 | 0 | 0 | 0 | 0 | 0.022781 | 0 | 0 | 0 | 0 | 0 | 100.654117
RX7319 | 206 | 18 | 32.8981 | 0.091124 | 0 | 0 | 0.064989 | 0.137493 | 0 | 0 | 66.948 | 0.085791 | 0 | 0 | 0 | 0 | 0.026004 | 0 | 0 | 0 | 0 | 0 | 100.251501
RX7319 | 207 | 19 | 32.8671 | 0.088357 | 0 | 0 | 0.031772 | 0.047708 | 0 | 0 | 66.9862 | 0.129833 | 0.030518 | 0 | 0 | 0 | 0.027268 | 0 | 0 | 0 | 0 | 0 | 100.208756
RX7319 | 208 | 20 | 33.0394 | 0.102091 | 0 | 0 | 0.04242 | 0.097683 | 0 | 0 | 67.0537 | 0.124696 | 0 | 0.029564 | 0 | 0 | 0.029053 | 0 | 0 | 0 | 0 | 0 | 100.518607
RX7319 | 209 | 21 | 32.8994 | 0.077721 | 0 | 0 | 0.040621 | 0.068479 | 0 | 0.045604 | 66.9478 | 0.135327 | 0 | 0 | 0 | 0 | 0.018972 | 0 | 0 | 0 | 0 | 0 | 100.233924
RX7319 | 210 | 22 | 32.7935 | 0.078816 | 0 | 0 | 0.067045 | 0.046879 | 0 | 0 | 66.9419 | 0.122733 | 0 | 0 | 0 | 0 | 0.026019 | 0.00431 | 0.036258 | 0 | 0 | 0 | 100.11746
RX7319 | 211 | 23 | 32.9817 | 0.132106 | 0.035371 | 0.042124 | 0.140555 | 0.642031 | 0 | 0 | 66.5898 | 0.090947 | 0 | 0.024224 | 0 | 0 | 0.020183 | 0.005701 | 0 | 0 | 0 | 0 | 100.704742