## Raw Data
[8 empty] | Weight Percent | [22 empty] | Atomic Proportions | [19 empty] | Detection limits | [19 empty] | Relative measurement uncertainties (1SE)
SAMPLE | NUMBER | TAKEOFF | KILOVOLT | CURRENT | BEAMSIZE | LINE | REL. LINE | S WT% | Pb WT% | As WT% | Se WT% | Fe WT% | Cu WT% | Mn WT% | Ag WT% | Zn WT% | Cd WT% | Sn WT% | In WT% | Hg WT% | Ni WT% | Co WT% | Cl WT% | Ga WT% | Ge WT% | Na WT% | Cl WT% | TOTAL | FORMULA | BASIS | S FORMULA | Pb FORMULA | As FORMULA | Se FORMULA | Fe FORMULA | Cu FORMULA | Mn FORMULA | Ag FORMULA | Zn FORMULA | Cd FORMULA | Sn FORMULA | In FORMULA | Hg FORMULA | Ni FORMULA | Co FORMULA | Cl FORMULA | Ga FORMULA | Ge FORMULA | Na FORMULA | Cl FORMULA | S CDL99 | Pb CDL99 | As CDL99 | Se CDL99 | Fe CDL99 | Cu CDL99 | Mn CDL99 | Ag CDL99 | Zn CDL99 | Cd CDL99 | Sn CDL99 | In CDL99 | Hg CDL99 | Ni CDL99 | Co CDL99 | Cl CDL99 | Ga CDL99 | Ge CDL99 | Na CDL99 | Cl CDL99 | S %ERR | Pb %ERR | As %ERR | Se %ERR | Fe %ERR | Cu %ERR | Mn %ERR | Ag %ERR | Zn %ERR | Cd %ERR | Sn %ERR | In %ERR | Hg %ERR | Ni %ERR | Co %ERR | Cl %ERR | Ga %ERR | Ge %ERR | Na %ERR | Cl %ERR
MPa | 11 | 40 | 20 | 40 | 3 | 141 | 1 | 33.2 | 0.048684 | 0.001055 | 0.005009 | 9.05532 | 0.233185 | 0.874777 | -0.01235 | 55.7721 | 0.254131 | 0.009313 | 0.003091 | -0.02695 | -0.01155 | 0.007595 | -0.00141 | -0.00747 | -0.06565 | -0.60935 | 0 | 98.7295 | 8 |  | 4.0502 | 0.000919 | 5.5e-05 | 0.000248 | 0.63425 | 0.014354 | 0.062285 | -0.00045 | 3.3373 | 0.008844 | 0.000307 | 0.000105 | -0.00053 | -0.00077 | 0.000504 | -0.00016 | -0.00042 | -0.00354 | -0.10368 | 0 | 0.009826 | 0.032526 | 0.036107 | 0.026787 | 0.013364 | 0.018789 | 0.01407 | 0.03675 | 0.020732 | 0.031787 | 0.020836 | 0.01966 | 0.068095 | 0.014034 | 0.012009 | 0.002935 | 0.024965 | 0.037965 | 0.036495 | 0 | 0.213371 | 42.5377 | 1743.74 | 292.601 | 0.390428 | 4.79462 | 1.61258 | -138.4 | 0.15625 | 7.73165 | 115.039 | 347.488 | -145.17 | -61.102 | 81.3375 | -119.52 | -181.16 | -28.807 | 0 | 0
MPa | 11 | 40 | 20 | 40 | 3 | 142 | 2 | 33.1816 | 0.053956 | 0.011426 | 0.007626 | 10.6837 | 0.006081 | 0.378697 | 0.000515 | 54.8283 | 0.330689 | -0.01439 | 0.019604 | 0.114008 | -0.01078 | 0.013285 | 0.002307 | 0.010044 | -0.01855 | -0.51576 | 0 | 99.0824 | 8 |  | 4.03167 | 0.001015 | 0.000594 | 0.000376 | 0.745289 | 0.000373 | 0.026855 | 1.9e-05 | 3.26762 | 0.011462 | -0.00047 | 0.000665 | 0.002214 | -0.00072 | 0.000878 | 0.000254 | 0.000561 | -0.001 | -0.0874 | 0 | 0.009927 | 0.030856 | 0.035911 | 0.026796 | 0.013324 | 0.018575 | 0.013826 | 0.036181 | 0.020561 | 0.028204 | 0.020943 | 0.018948 | 0.068179 | 0.013993 | 0.01192 | 0.002849 | 0.024827 | 0.036491 | 0.033803 | 0 | 0.213357 | 36.771 | 161.642 | 192.766 | 0.359049 | 156.287 | 2.81514 | 3315.76 | 0.157664 | 5.79839 | -72.98 | 53.9337 | 35.2107 | -65.318 | 46.5217 | 72.0833 | 135.244 | -99.5 | 0 | 0
MPa | 11 | 40 | 20 | 40 | 3 | 143 | 3 | 33.1981 | 0.077105 | -0.03277 | 0.02758 | 10.5406 | 0.001988 | 0.556393 | 0.013065 | 54.7789 | 0.317708 | 0.003964 | 0.022698 | 0.05845 | 0.001061 | -0.00146 | -0.00077 | 0.00866 | -0.03698 | -0.64169 | 0 | 98.8926 | 8 |  | 4.045 | 0.001454 | -0.00171 | 0.001365 | 0.737375 | 0.000122 | 0.039567 | 0.000473 | 3.27385 | 0.011043 | 0.00013 | 0.000772 | 0.001138 | 7.1e-05 | -0.0001 | -8e-05 | 0.000485 | -0.00199 | -0.10905 | 0 | 0.010026 | 0.030802 | 0.036277 | 0.02605 | 0.013662 | 0.018633 | 0.01398 | 0.035983 | 0.020224 | 0.027479 | 0.020557 | 0.018748 | 0.068095 | 0.01183 | 0.012261 | 0.002916 | 0.024804 | 0.03659 | 0.034126 | 0 | 0.213221 | 26.259 | -54.73 | 52.9359 | 0.361814 | 477.977 | 2.16296 | 131.686 | 0.157694 | 5.89551 | 265.198 | 46.291 | 67.9498 | 568.654 | -427.45 | -218.09 | 156.604 | -49.721 | 0 | 0
MPa | 11 | 40 | 20 | 40 | 3 | 144 | 4 | 33.2493 | 0.094775 | 0.009562 | -0.00738 | 10.6054 | 0.021764 | 0.650454 | 0.016868 | 54.6068 | 0.310278 | 0.005818 | 0.031358 | -0.00152 | -0.00023 | 0.013586 | -0.00183 | 0.004593 | -0.035 | -0.53255 | 0 | 99.042 | 8 |  | 4.03731 | 0.001781 | 0.000497 | -0.00036 | 0.739354 | 0.001333 | 0.046097 | 0.000609 | 3.25233 | 0.010748 | 0.000191 | 0.001063 | -3e-05 | -2e-05 | 0.000898 | -0.0002 | 0.000256 | -0.00188 | -0.09019 | 0 | 0.010098 | 0.031044 | 0.036397 | 0.0273 | 0.013328 | 0.018744 | 0.013844 | 0.033531 | 0.021094 | 0.03091 | 0.020703 | 0.019129 | 0.068824 | 0.011589 | 0.011827 | 0.002927 | 0.024529 | 0.036864 | 0.033559 | 0 | 0.212993 | 21.8508 | 195.412 | -199.95 | 0.360494 | 44.5993 | 1.94352 | 95.6856 | 0.158081 | 6.43848 | 182.324 | 34.5022 | -2618.2 | -2581 | 45.168 | -91.58 | 291.413 | -52.973 | 0 | 0
MPa | 11 | 40 | 20 | 40 | 3 | 145 | 5 | 33.3056 | 0.058217 | 0.017445 | 0.014417 | 10.3621 | 0.039356 | 0.599835 | -0.01431 | 55.0322 | 0.290659 | -0.00749 | 0.06581 | -0.03534 | 0.002373 | 0.011124 | 0.000715 | -0.00203 | 0.006632 | -0.58336 | 0 | 99.164 | 8 |  | 4.0416 | 0.001093 | 0.000906 | 0.00071 | 0.72194 | 0.00241 | 0.042483 | -0.00052 | 3.27561 | 0.010062 | -0.00025 | 0.00223 | -0.00069 | 0.000157 | 0.000734 | 7.9e-05 | -0.00011 | 0.000355 | -0.09873 | 0 | 0.010143 | 0.030764 | 0.034597 | 0.026135 | 0.013523 | 0.018755 | 0.013769 | 0.036289 | 0.020427 | 0.029693 | 0.021026 | 0.018548 | 0.068683 | 0.011488 | 0.01208 | 0.002907 | 0.024896 | 0.036393 | 0.035268 | 0 | 0.21293 | 34.1277 | 102.655 | 100.209 | 0.364872 | 25.0065 | 2.04628 | -117.72 | 0.157377 | 6.62184 | -141.83 | 16.6509 | -111.52 | 247.312 | 56.1198 | 235.407 | -666.43 | 280.058 | 0 | 0
MPa | 11 | 40 | 20 | 40 | 3 | 146 | 6 | 33.2511 | 0.062201 | -0.00665 | -0.00948 | 10.6737 | 0.009295 | 0.959833 | -0.03749 | 54.1779 | 0.340126 | -0.00664 | 0.026208 | 0.014327 | -0.00507 | 0.009856 | -7e-05 | 0.003953 | -0.0165 | -0.66997 | 0 | 98.7768 | 8 |  | 4.05021 | 0.001173 | -0.00035 | -0.00047 | 0.746457 | 0.000571 | 0.068236 | -0.00136 | 3.23693 | 0.011819 | -0.00022 | 0.000891 | 0.000279 | -0.00034 | 0.000653 | -1e-05 | 0.000221 | -0.00089 | -0.11382 | 0 | 0.010084 | 0.030404 | 0.03586 | 0.027025 | 0.013595 | 0.018895 | 0.013902 | 0.038957 | 0.020483 | 0.030462 | 0.020839 | 0.019334 | 0.067315 | 0.011674 | 0.012234 | 0.002893 | 0.024669 | 0.036892 | 0.034649 | 0 | 0.212959 | 31.7316 | -272.78 | -153.74 | 0.359772 | 104.255 | 1.5198 | -47.235 | 0.158724 | 5.92851 | -158.68 | 41.4462 | 271.966 | -116.45 | 64.0187 | -2516.5 | 340.358 | -113.22 | 0 | 0
MPa | 11 | 40 | 20 | 40 | 3 | 147 | 7 | 33.2074 | 0.063788 | -0.01058 | 0.011593 | 11.2717 | 0.004179 | 1.23492 | -0.03823 | 53.224 | 0.357625 | 0.00969 | -0.00238 | 0.003732 | -0.00285 | 0.0156 | 0.002407 | 0.016928 | -0.02658 | -0.65876 | 0 | 98.6842 | 8 |  | 4.04379 | 0.001202 | -0.00055 | 0.000573 | 0.788065 | 0.000257 | 0.087768 | -0.00138 | 3.17907 | 0.012423 | 0.000319 | -8e-05 | 7.3e-05 | -0.00019 | 0.001034 | 0.000265 | 0.000948 | -0.00143 | -0.11188 | 0 | 0.009772 | 0.03129 | 0.035596 | 0.025762 | 0.013625 | 0.018709 | 0.013881 | 0.038951 | 0.020427 | 0.028891 | 0.020197 | 0.019472 | 0.067201 | 0.011616 | 0.011925 | 0.002881 | 0.024596 | 0.036674 | 0.035591 | 0 | 0.212801 | 31.7776 | -169.62 | 122.51 | 0.350079 | 228.719 | 1.30431 | -46.274 | 0.160179 | 5.52701 | 107.285 | -443.61 | 1040.33 | -206.4 | 39.7622 | 69.8767 | 79.7895 | -69.596 | 0 | 0
MPa | 11 | 40 | 20 | 40 | 3 | 148 | 8 | 33.1971 | 0.064608 | 0.022885 | 0.030496 | 10.9628 | -0.00447 | 0.659268 | -0.02186 | 54.0978 | 0.268143 | -0.0047 | 0.021869 | 0.104398 | -0.00784 | 0.01642 | 0.001312 | -0.00211 | -0.01753 | -0.49804 | 0 | 98.8904 | 8 |  | 4.03405 | 0.001215 | 0.00119 | 0.001505 | 0.764856 | -0.00027 | 0.046757 | -0.00079 | 3.22448 | 0.009295 | -0.00015 | 0.000742 | 0.002028 | -0.00052 | 0.001086 | 0.000144 | -0.00012 | -0.00094 | -0.08441 | 0 | 0.009927 | 0.032204 | 0.034354 | 0.02601 | 0.013589 | 0.01893 | 0.013935 | 0.03736 | 0.020456 | 0.033146 | 0.020853 | 0.019378 | 0.067584 | 0.011648 | 0.011721 | 0.002874 | 0.02479 | 0.036299 | 0.03414 | 0 | 0.213126 | 32.2126 | 78.1116 | 47.9436 | 0.354742 | -214.72 | 1.93072 | -78.733 | 0.158763 | 7.60333 | -225.02 | 49.5235 | 38.066 | -74.847 | 37.1973 | 127.309 | -640.26 | -104.77 | 0 | 0
MPa | 11 | 40 | 20 | 40 | 3 | 149 | 9 | 33.2784 | 0.054557 | -0.00236 | 0.027451 | 11.0587 | 0.005365 | 0.549094 | 0.017733 | 54.2501 | 0.286893 | 0.019789 | 0.002094 | 0.078357 | -0.00045 | -0.00017 | 0.001193 | 0.007677 | -0.01706 | -0.62282 | 0 | 98.9946 | 8 |  | 4.04529 | 0.001026 | -0.00012 | 0.001355 | 0.771809 | 0.000329 | 0.038956 | 0.000641 | 3.23465 | 0.009949 | 0.00065 | 7.1e-05 | 0.001523 | -3e-05 | -1e-05 | 0.000131 | 0.000429 | -0.00092 | -0.10559 | 0 | 0.010162 | 0.031418 | 0.035833 | 0.026027 | 0.013151 | 0.019195 | 0.013863 | 0.037082 | 0.020588 | 0.030589 | 0.019888 | 0.019946 | 0.06804 | 0.01181 | 0.012175 | 0.002892 | 0.024686 | 0.037031 | 0.033632 | 0 | 0.212873 | 36.9774 | -769.92 | 53.1305 | 0.352781 | 182.92 | 2.17655 | 100.37 | 0.158552 | 6.81759 | 52.3416 | 519.778 | 50.8204 | -1341.3 | -3559.8 | 140.796 | 175.742 | -109.87 | 0 | 0
MPa | 11 | 40 | 20 | 40 | 3 | 150 | 10 | 33.3152 | 0.066344 | 0.047671 | 0.036753 | 11.0292 | 0.011932 | 0.593681 | -0.01178 | 54.2442 | 0.294503 | 0.006971 | 0.024177 | 0.052191 | 0.009138 | 0.013337 | 0.001297 | -0.00484 | -0.01951 | -0.57727 | 0 | 99.1332 | 8 |  | 4.04151 | 0.001246 | 0.002475 | 0.001811 | 0.768175 | 0.00073 | 0.042034 | -0.00042 | 3.2277 | 0.010192 | 0.000228 | 0.000819 | 0.001012 | 0.000605 | 0.00088 | 0.000142 | -0.00027 | -0.00105 | -0.09767 | 0 | 0.009811 | 0.031112 | 0.033534 | 0.025899 | 0.013758 | 0.018461 | 0.013926 | 0.036863 | 0.020237 | 0.031019 | 0.020726 | 0.018929 | 0.067276 | 0.011693 | 0.012157 | 0.002875 | 0.024959 | 0.036855 | 0.033532 | 0 | 0.212719 | 30.4768 | 37.5109 | 39.8782 | 0.353785 | 79.5429 | 2.06881 | -145.68 | 0.158529 | 6.73267 | 152.525 | 43.9345 | 75.119 | 65.9173 | 47.2378 | 128.775 | -280.12 | -95.524 | 0 | 0
MPa | 11 | 40 | 20 | 40 | 3 | 151 | 11 | 33.2346 | 0.085879 | 0.035117 | 0.009378 | 10.9808 | -0.00699 | 0.575121 | 0.003418 | 54.1998 | 0.26928 | -0.00162 | -0.0011 | 0.066433 | 0.005191 | 0.004391 | -0.00123 | 0.020907 | -0.00558 | -0.6047 | 0 | 98.8691 | 8 |  | 4.04405 | 0.001617 | 0.001829 | 0.000463 | 0.767147 | -0.00043 | 0.040844 | 0.000124 | 3.23492 | 0.009347 | -5e-05 | -4e-05 | 0.001292 | 0.000345 | 0.000291 | -0.00014 | 0.00117 | -0.0003 | -0.10262 | 0 | 0.010043 | 0.031169 | 0.034335 | 0.026825 | 0.01368 | 0.018842 | 0.013854 | 0.036526 | 0.020638 | 0.03089 | 0.020635 | 0.019641 | 0.067722 | 0.011792 | 0.011993 | 0.002921 | 0.024561 | 0.036479 | 0.035347 | 0 | 0.213 | 24.0041 | 51.4491 | 157.2 | 0.354453 | -136.52 | 2.10926 | 505.535 | 0.158616 | 7.22752 | -646.5 | -968.48 | 59.5467 | 116.414 | 139.903 | -135.9 | 64.6492 | -331.95 | 0 | 0
MPa | 11 | 40 | 20 | 40 | 3 | 152 | 12 | 33.2341 | 0.063161 | 0.003142 | 0.00607 | 11.1443 | 0.00348 | 0.669364 | -0.00374 | 54.0864 | 0.278701 | -0.00036 | 0.00608 | 0.013679 | 0.001396 | 0.030709 | 0.000715 | 0.024609 | 0.007096 | -0.54144 | 0 | 99.0274 | 8 |  | 4.03285 | 0.001186 | 0.000163 | 0.000299 | 0.776424 | 0.000213 | 0.047406 | -0.00014 | 3.21925 | 0.009648 | -1e-05 | 0.000206 | 0.000265 | 9.2e-05 | 0.002027 | 7.8e-05 | 0.001373 | 0.00038 | -0.09163 | 0 | 0.009926 | 0.031574 | 0.035306 | 0.026669 | 0.013474 | 0.019066 | 0.01375 | 0.036553 | 0.020195 | 0.031177 | 0.020567 | 0.019686 | 0.068418 | 0.011766 | 0.011759 | 0.002917 | 0.024427 | 0.036149 | 0.03379 | 0 | 0.212893 | 32.3352 | 573.837 | 240.637 | 0.351613 | 279.711 | 1.90354 | -458.34 | 0.158744 | 7.06621 | -2948.5 | 177.526 | 289.467 | 429.997 | 20.3362 | 236.392 | 54.7353 | 260.05 | 0 | 0
MPa | 11 | 40 | 20 | 40 | 3 | 153 | 13 | 33.253 | 0.090038 | -0.00641 | 0.021201 | 10.5992 | -0.00754 | 0.246749 | 0.003801 | 55.0664 | 0.257236 | 0.007164 | 0.032682 | -0.00616 | -0.01049 | 0.024793 | 0.000332 | 0.009212 | -0.04868 | -0.55389 | 0 | 98.9786 | 8 |  | 4.04224 | 0.001694 | -0.00033 | 0.001047 | 0.739742 | -0.00046 | 0.017506 | 0.000137 | 3.28335 | 0.00892 | 0.000235 | 0.001109 | -0.00012 | -0.0007 | 0.00164 | 3.6e-05 | 0.000515 | -0.00261 | -0.09391 | 0 | 0.010035 | 0.029871 | 0.034959 | 0.025974 | 0.013524 | 0.01877 | 0.01396 | 0.036801 | 0.020529 | 0.030683 | 0.020255 | 0.01848 | 0.068043 | 0.01197 | 0.011786 | 0.002883 | 0.024901 | 0.036783 | 0.033361 | 0 | 0.213062 | 22.1811 | -276.07 | 68.2224 | 0.360538 | -125.97 | 3.89261 | 458.255 | 0.1573 | 7.47399 | 145.121 | 32.1202 | -637.44 | -57.323 | 25.044 | 502.807 | 147.831 | -37.814 | 0 | 0
MPa | 11 | 40 | 20 | 40 | 3 | 154 | 14 | 33.2879 | 0.020464 | 0.007704 | 0.003626 | 10.289 | -0.00653 | 0.722581 | -0.00017 | 54.7723 | 0.358494 | 0.008732 | 0.007535 | -0.00498 | -0.0009 | 0.027124 | -0.00259 | -0.00163 | 0.00228 | -0.60575 | 0 | 98.8852 | 8 |  | 4.04944 | 0.000385 | 0.000401 | 0.000179 | 0.718622 | -0.0004 | 0.051303 | -1e-05 | 3.2682 | 0.012441 | 0.000287 | 0.000256 | -0.0001 | -6e-05 | 0.001795 | -0.00028 | -9e-05 | 0.000123 | -0.10277 | 0 | 0.009973 | 0.03146 | 0.035619 | 0.02695 | 0.013515 | 0.018986 | 0.013854 | 0.038252 | 0.020678 | 0.029028 | 0.020486 | 0.018897 | 0.069135 | 0.011593 | 0.011919 | 0.002898 | 0.024859 | 0.035995 | 0.034797 | 0 | 0.212909 | 95.5207 | 237.044 | 406.007 | 0.36627 | -147.29 | 1.81536 | -10677 | 0.157791 | 5.53279 | 120.603 | 137.852 | -800.74 | -654.46 | 23.2037 | -63.922 | -829.69 | 804.424 | 0 | 0
MPa | 11 | 40 | 20 | 40 | 3 | 155 | 15 | 33.1523 | 0.072801 | -0.01043 | -0.00272 | 6.94749 | 0.016911 | 1.06894 | -0.03887 | 58.0765 | 0.300153 | 0.012238 | 0.005496 | 0.049976 | 0.004828 | 0.012015 | -0.00088 | -0.00494 | -0.04977 | -0.43386 | 0 | 99.1781 | 8 |  | 4.03481 | 0.001371 | -0.00054 | -0.00013 | 0.485463 | 0.001038 | 0.075929 | -0.00141 | 3.46697 | 0.010421 | 0.000402 | 0.000187 | 0.000972 | 0.000321 | 0.000796 | -0.0001 | -0.00028 | -0.00268 | -0.07364 | 0 | 0.010072 | 0.03105 | 0.036315 | 0.026945 | 0.013408 | 0.019225 | 0.013696 | 0.038923 | 0.02082 | 0.029483 | 0.020725 | 0.019932 | 0.068545 | 0.011403 | 0.011888 | 0.002887 | 0.024964 | 0.03726 | 0.035297 | 0 | 0.214108 | 27.9053 | -175.73 | -538.31 | 0.447366 | 58.6119 | 1.41439 | -45.445 | 0.152954 | 6.42834 | 87.3553 | 198.689 | 79.8705 | 121.024 | 51.2089 | -188.97 | -274.16 | -37.472 | -1.4909 | 0
MPa | 11 | 40 | 20 | 40 | 3 | 156 | 16 | 33.1079 | 0.062528 | -0.02671 | 0.020008 | 5.61181 | 0.028757 | 1.09854 | 0.037336 | 59.4133 | 0.286761 | 0.006541 | 0.023817 | 0.014974 | 0.002395 | 0.003466 | -0.00446 | 0.007076 | -0.03632 | -0.52212 | 0 | 99.1355 | 8 |  | 4.04371 | 0.001182 | -0.0014 | 0.000992 | 0.393522 | 0.001772 | 0.078309 | 0.001356 | 3.55936 | 0.009991 | 0.000216 | 0.000812 | 0.000292 | 0.00016 | 0.00023 | -0.00049 | 0.000397 | -0.00196 | -0.08894 | 0 | 0.010179 | 0.031428 | 0.036634 | 0.026762 | 0.013311 | 0.018722 | 0.013901 | 0.036043 | 0.020778 | 0.033095 | 0.020851 | 0.01944 | 0.068343 | 0.011274 | 0.011817 | 0.002958 | 0.025193 | 0.037159 | 0.037585 | 0 | 0.214446 | 32.5285 | -68.191 | 74.3245 | 0.499311 | 33.8909 | 1.3937 | 47.3381 | 0.151018 | 7.18351 | 163.442 | 45.7174 | 264.206 | 240.461 | 174.431 | -37.494 | 194.472 | -51.453 | -0.98453 | 0
MPa | 11 | 40 | 20 | 40 | 3 | 157 | 17 | 33.0386 | 0.102016 | 0.028015 | 0.020729 | 5.1648 | 0.013561 | 1.09452 | -0.00739 | 60.0643 | 0.318947 | 0.002584 | 0.040949 | -0.0631 | -0.00352 | 6.3e-05 | -0.00276 | 0.003233 | -0.00043 | -0.45776 | 0 | 99.3574 | 8 |  | 4.02915 | 0.001925 | 0.001462 | 0.001027 | 0.361629 | 0.000834 | 0.077904 | -0.00027 | 3.59292 | 0.011096 | 8.5e-05 | 0.001395 | -0.00123 | -0.00023 | 4e-06 | -0.0003 | 0.000181 | -2e-05 | -0.07786 | 0 | 0.009876 | 0.031918 | 0.035677 | 0.026753 | 0.013254 | 0.01877 | 0.013762 | 0.037859 | 0.020846 | 0.030571 | 0.020663 | 0.018666 | 0.069338 | 0.011331 | 0.011875 | 0.002914 | 0.024912 | 0.036148 | 0.036424 | 0 | 0.214894 | 20.9231 | 66.4965 | 71.7777 | 0.521517 | 71.218 | 1.39382 | -239.78 | 0.150224 | 6.25964 | 408.375 | 26.1388 | -62.759 | -163.14 | 9576.21 | -60.174 | 420.134 | -4270.2 | -1.4694 | 0
MPa | 11 | 40 | 20 | 40 | 3 | 158 | 18 | 33.0999 | 0.083119 | 0.013466 | 0.021525 | 5.68311 | 0.018743 | 1.034 | -0.00205 | 59.7131 | 0.340676 | 0.00316 | 0.015883 | -0.05456 | 0.011171 | 0.013877 | 0.001905 | 0.014349 | -0.01509 | -0.49053 | 0 | 99.5058 | 8 |  | 4.02951 | 0.001566 | 0.000702 | 0.001064 | 0.397218 | 0.001151 | 0.073466 | -7e-05 | 3.56562 | 0.011831 | 0.000104 | 0.00054 | -0.00106 | 0.000743 | 0.000919 | 0.00021 | 0.000803 | -0.00081 | -0.08328 | 0 | 0.010076 | 0.031972 | 0.036267 | 0.026872 | 0.013254 | 0.0189 | 0.013832 | 0.036561 | 0.020866 | 0.028722 | 0.020889 | 0.019384 | 0.069208 | 0.01116 | 0.011746 | 0.002878 | 0.024817 | 0.037043 | 0.036133 | 0 | 0.214606 | 25.3028 | 138.766 | 69.4677 | 0.495997 | 52.0824 | 1.44483 | -838.81 | 0.150703 | 5.72741 | 337.709 | 67.7294 | -72.547 | 51.6354 | 43.9314 | 88.0085 | 94.8369 | -124.32 | -0.88208 | 0
MPa | 11 | 40 | 20 | 40 | 3 | 159 | 19 | 33.3013 | 0.049218 | -0.0119 | 0.012615 | 9.70316 | 0.012604 | 0.675468 | -0.01138 | 55.5765 | 0.293967 | -9e-05 | 0.044825 | 0.025055 | 0.004473 | 0.006002 | -0.00021 | 0.004416 | -0.02836 | -0.51507 | 0 | 99.1426 | 8 |  | 4.04175 | 0.000924 | -0.00062 | 0.000622 | 0.676144 | 0.000772 | 0.047847 | -0.00041 | 3.30856 | 0.010178 | 0 | 0.001519 | 0.000486 | 0.000297 | 0.000396 | -2e-05 | 0.000247 | -0.00152 | -0.08719 | 0 | 0.00996 | 0.031237 | 0.035767 | 0.026591 | 0.013569 | 0.018619 | 0.014462 | 0.036397 | 0.020811 | 0.030562 | 0.021191 | 0.019057 | 0.068405 | 0.011815 | 0.011822 | 0.002922 | 0.024783 | 0.036951 | 0.034332 | 0 | 0.213185 | 40.5787 | -151.34 | 116.247 | 0.377528 | 75.9745 | 1.92222 | -148.98 | 0.156697 | 6.68279 | -11975 | 24.4371 | 158.319 | 135.234 | 101.135 | -792.36 | 306.165 | -65.698 | 0 | 0
MPa | 11 | 40 | 20 | 40 | 3 | 160 | 20 | 33.1279 | 0.056424 | 0.005441 | 0.035697 | 8.7484 | 0.011993 | 1.17608 | -0.00402 | 55.9958 | 0.330607 | 0.014741 | -0.00108 | -0.04577 | 0.013406 | 0.012078 | 0.000279 | 0.015609 | -0.02268 | -0.6427 | 0 | 98.8283 | 8 |  | 4.04376 | 0.001066 | 0.000284 | 0.001769 | 0.613109 | 0.000739 | 0.083786 | -0.00015 | 3.35263 | 0.011512 | 0.000486 | -4e-05 | -0.00089 | 0.000894 | 0.000802 | 3.1e-05 | 0.000876 | -0.00122 | -0.10942 | 0 | 0.009905 | 0.031247 | 0.035183 | 0.02632 | 0.013637 | 0.018912 | 0.013546 | 0.037801 | 0.020671 | 0.030738 | 0.02011 | 0.019321 | 0.068819 | 0.011421 | 0.012009 | 0.002901 | 0.024797 | 0.036615 | 0.035708 | 0 | 0.213766 | 35.649 | 330.911 | 41.6464 | 0.397994 | 81.0388 | 1.33448 | -441.56 | 0.155985 | 6.09862 | 70.6259 | -972.1 | -86.117 | 44.1482 | 51.4547 | 601.806 | 87.1722 | -81.558 | 0 | 0
MPa | 11 | 40 | 20 | 40 | 3 | 161 | 21 | 33.3448 | 0.068592 | -0.01794 | 0.037787 | 11.166 | 0.013685 | 0.347338 | -0.00159 | 54.4266 | 0.370669 | 0.005641 | 0.011128 | -0.05016 | -0.00434 | 0.026219 | 0.000597 | 0.01369 | -0.00801 | -0.56823 | 0 | 99.1825 | 8 |  | 4.04156 | 0.001287 | -0.00093 | 0.00186 | 0.777024 | 0.000837 | 0.024571 | -6e-05 | 3.23572 | 0.012816 | 0.000185 | 0.000377 | -0.00097 | -0.00029 | 0.001729 | 6.5e-05 | 0.000763 | -0.00043 | -0.09606 | 0 | 0.010173 | 0.030719 | 0.037005 | 0.025999 | 0.013787 | 0.018817 | 0.013873 | 0.037236 | 0.020802 | 0.028651 | 0.020451 | 0.019688 | 0.069319 | 0.011642 | 0.011795 | 0.002896 | 0.024766 | 0.036561 | 0.03407 | 0 | 0.212692 | 29.2147 | -103.42 | 38.968 | 0.351628 | 70.7559 | 3.00248 | -1101.1 | 0.158385 | 5.35299 | 185.748 | 97.5851 | -79.097 | -135.94 | 23.7453 | 281.016 | 99.1657 | -231.62 | 0 | 0
MPa | 11 | 40 | 20 | 40 | 3 | 162 | 22 | 33.4542 | 0.036225 | 0.014099 | 0.023435 | 11.6344 | 0.013496 | 0.128675 | 0.013738 | 54.1298 | 0.328678 | 0.005826 | 0.017266 | -0.0248 | -0.00637 | 0.008199 | -0.00048 | 0.027161 | -0.05513 | -0.54953 | 0 | 99.1989 | 8 |  | 4.04827 | 0.000678 | 0.00073 | 0.001152 | 0.808314 | 0.000824 | 0.009088 | 0.000494 | 3.21287 | 0.011346 | 0.00019 | 0.000583 | -0.00048 | -0.00042 | 0.00054 | -5e-05 | 0.001512 | -0.00295 | -0.09274 | 0 | 0.009456 | 0.031457 | 0.03585 | 0.026661 | 0.013554 | 0.018622 | 0.014076 | 0.03724 | 0.020433 | 0.029757 | 0.020607 | 0.019122 | 0.068304 | 0.0117 | 0.01223 | 0.002915 | 0.024589 | 0.037424 | 0.033803 | 0 | 0.212303 | 54.7952 | 131.083 | 63.4155 | 0.34439 | 71.0158 | 6.64955 | 129.58 | 0.158902 | 6.00945 | 181.23 | 61.5949 | -158.32 | -92.687 | 76.7698 | -351.25 | 49.9784 | -33.922 | 0 | 0
MPa | 11 | 40 | 20 | 40 | 3 | 163 | 23 | 33.435 | 0.063903 | -0.04679 | -0.00395 | 11.2617 | -0.00479 | 0.150111 | 0.01569 | 54.5071 | 0.31188 | 0.008609 | 0.027091 | 0.037512 | -0.00201 | 0.013764 | 0.001567 | 0.003004 | -0.0122 | -0.54717 | 0 | 99.22 | 8 |  | 4.04913 | 0.001198 | -0.00242 | -0.00019 | 0.783032 | -0.00029 | 0.01061 | 0.000565 | 3.23781 | 0.010775 | 0.000282 | 0.000916 | 0.000726 | -0.00013 | 0.000907 | 0.000172 | 0.000167 | -0.00065 | -0.09242 | 0 | 0.010296 | 0.03086 | 0.036441 | 0.026401 | 0.013245 | 0.01913 | 0.013698 | 0.03609 | 0.020616 | 0.031748 | 0.020228 | 0.019538 | 0.067476 | 0.011689 | 0.012046 | 0.002896 | 0.024563 | 0.036899 | 0.035747 | 0 | 0.212585 | 31.3482 | -38.024 | -362.3 | 0.349919 | -202.67 | 5.73545 | 110.282 | 0.158357 | 6.52279 | 120.795 | 40.5349 | 104.551 | -295.89 | 45.3928 | 107.488 | 445.73 | -153.31 | 0 | 0
MPa | 11 | 40 | 20 | 40 | 3 | 164 | 24 | 33.2443 | 0.048308 | 0.029899 | 0.007285 | 7.48789 | -0.00015 | 0.756074 | 0.021835 | 57.8137 | 0.349747 | 0.009318 | -0.00541 | 0.048659 | -0.00093 | 0.000666 | 0.000479 | 0.019323 | -0.01902 | -0.53037 | 0 | 99.2816 | 8 |  | 4.04548 | 0.00091 | 0.001557 | 0.00036 | 0.523155 | -1e-05 | 0.053698 | 0.00079 | 3.45082 | 0.012141 | 0.000306 | -0.00018 | 0.000947 | -6e-05 | 4.4e-05 | 5.3e-05 | 0.001081 | -0.00102 | -0.09001 | 0 | 0.009994 | 0.032103 | 0.036295 | 0.026315 | 0.013273 | 0.018883 | 0.014258 | 0.036416 | 0.020835 | 0.029562 | 0.020511 | 0.01993 | 0.068038 | 0.011534 | 0.011927 | 0.002913 | 0.024735 | 0.03668 | 0.036022 | 0 | 0.213774 | 42.3536 | 63.4169 | 198.161 | 0.430217 | -6454.8 | 1.77501 | 80.449 | 0.15333 | 5.7025 | 113.221 | -199.07 | 81.4176 | -630.7 | 912.159 | 352.212 | 70.3743 | -97.539 | 0 | 0
MPa | 11 | 40 | 20 | 40 | 3 | 165 | 25 | 33.2451 | 0.045356 | -0.01138 | -0.00479 | 8.02154 | 0.003038 | 0.552282 | 0.002201 | 57.5605 | 0.324469 | -0.00767 | 0.010191 | 0.048032 | 0.006004 | 0.008522 | -8e-05 | 0.013094 | -0.02833 | -0.465 | 0 | 99.3231 | 8 |  | 4.03812 | 0.000853 | -0.00059 | -0.00024 | 0.559405 | 0.000186 | 0.039152 | 7.9e-05 | 3.42937 | 0.011243 | -0.00025 | 0.000346 | 0.000933 | 0.000398 | 0.000563 | -1e-05 | 0.000731 | -0.00152 | -0.07877 | 0 | 0.009996 | 0.030661 | 0.035307 | 0.026905 | 0.01336 | 0.018758 | 0.014025 | 0.036738 | 0.020632 | 0.030913 | 0.020817 | 0.019248 | 0.067783 | 0.011341 | 0.011912 | 0.002925 | 0.024807 | 0.037224 | 0.033488 | 0 | 0.213861 | 43.1414 | -156.27 | -304.41 | 0.415602 | 315.176 | 2.1746 | 788.667 | 0.1538 | 6.21576 | -136.97 | 104.122 | 82.168 | 96.9556 | 72.0065 | -2111.1 | 103.82 | -66.262 | 0 | 0
MPa | 11 | 40 | 20 | 40 | 3 | 166 | 26 | 33.192 | 0.036546 | 0.013788 | 0.015109 | 7.81472 | 0.002822 | 0.55625 | -0.02703 | 57.8887 | 0.288056 | -0.0103 | 0.024822 | -0.0177 | -0.00521 | 0.004391 | 0.001013 | -0.00465 | -0.04377 | -0.54382 | 0 | 99.1858 | 8 |  | 4.04091 | 0.000689 | 0.000718 | 0.000747 | 0.546231 | 0.000173 | 0.039524 | -0.00098 | 3.45683 | 0.010004 | -0.00034 | 0.000844 | -0.00034 | -0.00035 | 0.000291 | 0.000111 | -0.00026 | -0.00235 | -0.09234 | 0 | 0.010199 | 0.031545 | 0.035784 | 0.02665 | 0.013203 | 0.01916 | 0.013865 | 0.036847 | 0.02064 | 0.031816 | 0.020736 | 0.018987 | 0.06894 | 0.011568 | 0.011945 | 0.002901 | 0.024959 | 0.037161 | 0.035181 | 0 | 0.214144 | 54.4871 | 133.789 | 97.536 | 0.420926 | 346.473 | 2.15505 | -62.404 | 0.153363 | 6.97451 | -101.32 | 42.9547 | -224.25 | -112.31 | 139.327 | 166.192 | -291.77 | -42.583 | 0 | 0

## Processed
SAMPLE | LINE | REL. LINE | S WT% | Pb WT% | As WT% | Se WT% | Fe WT% | Cu WT% | Mn WT% | Ag WT% | Zn WT% | Cd WT% | Sn WT% | In WT% | Hg WT% | Ni WT% | Co WT% | Cl WT% | Ga WT% | Ge WT% | Na WT% | Cl WT% | TOTAL
MPa | 141 | 1 | 33.2 | 0.048684 | 0 | 0 | 9.05532 | 0.233185 | 0.874777 | 0 | 55.7721 | 0.254131 | 0 | 0 | 0 | 0 | 0 | 0 | 0 | 0 | 0 | 0 | 99.438197
MPa | 142 | 2 | 33.1816 | 0.053956 | 0 | 0 | 10.6837 | 0 | 0.378697 | 0 | 54.8283 | 0.330689 | 0 | 0.019604 | 0.114008 | 0 | 0.013285 | 0 | 0 | 0 | 0 | 0 | 99.603839
MPa | 143 | 3 | 33.1981 | 0.077105 | 0 | 0.02758 | 10.5406 | 0 | 0.556393 | 0 | 54.7789 | 0.317708 | 0 | 0.022698 | 0 | 0 | 0 | 0 | 0 | 0 | 0 | 0 | 99.519084
MPa | 144 | 4 | 33.2493 | 0.094775 | 0 | 0 | 10.6054 | 0.021764 | 0.650454 | 0 | 54.6068 | 0.310278 | 0 | 0.031358 | 0 | 0 | 0.013586 | 0 | 0 | 0 | 0 | 0 | 99.583715
MPa | 145 | 5 | 33.3056 | 0.058217 | 0 | 0 | 10.3621 | 0.039356 | 0.599835 | 0 | 55.0322 | 0.290659 | 0 | 0.06581 | 0 | 0 | 0 | 0 | 0 | 0 | 0 | 0 | 99.753777
MPa | 146 | 6 | 33.2511 | 0.062201 | 0 | 0 | 10.6737 | 0 | 0.959833 | 0 | 54.1779 | 0.340126 | 0 | 0.026208 | 0 | 0 | 0 | 0 | 0 | 0 | 0 | 0 | 99.491068
MPa | 147 | 7 | 33.2074 | 0.063788 | 0 | 0 | 11.2717 | 0 | 1.23492 | 0 | 53.224 | 0.357625 | 0 | 0 | 0 | 0 | 0.0156 | 0 | 0 | 0 | 0 | 0 | 99.375033
MPa | 148 | 8 | 33.1971 | 0.064608 | 0 | 0.030496 | 10.9628 | 0 | 0.659268 | 0 | 54.0978 | 0.268143 | 0 | 0.021869 | 0.104398 | 0 | 0.01642 | 0 | 0 | 0 | 0 | 0 | 99.422902
MPa | 149 | 9 | 33.2784 | 0.054557 | 0 | 0.027451 | 11.0587 | 0 | 0.549094 | 0 | 54.2501 | 0.286893 | 0 | 0 | 0.078357 | 0 | 0 | 0 | 0 | 0 | 0 | 0 | 99.583552
MPa | 150 | 10 | 33.3152 | 0.066344 | 0.047671 | 0.036753 | 11.0292 | 0 | 0.593681 | 0 | 54.2442 | 0.294503 | 0 | 0.024177 | 0 | 0 | 0.013337 | 0 | 0 | 0 | 0 | 0 | 99.665066
MPa | 151 | 11 | 33.2346 | 0.085879 | 0.035117 | 0 | 10.9808 | 0 | 0.575121 | 0 | 54.1998 | 0.26928 | 0 | 0 | 0 | 0 | 0 | 0 | 0 | 0 | 0 | 0 | 99.380597
MPa | 152 | 12 | 33.2341 | 0.063161 | 0 | 0 | 11.1443 | 0 | 0.669364 | 0 | 54.0864 | 0.278701 | 0 | 0 | 0 | 0 | 0.030709 | 0 | 0.024609 | 0 | 0 | 0 | 99.531344
MPa | 153 | 13 | 33.253 | 0.090038 | 0 | 0 | 10.5992 | 0 | 0.246749 | 0 | 55.0664 | 0.257236 | 0 | 0.032682 | 0 | 0 | 0.024793 | 0 | 0 | 0 | 0 | 0 | 99.570098
MPa | 154 | 14 | 33.2879 | 0 | 0 | 0 | 10.289 | 0 | 0.722581 | 0 | 54.7723 | 0.358494 | 0 | 0 | 0 | 0 | 0.027124 | 0 | 0 | 0 | 0 | 0 | 99.457399
MPa | 155 | 15 | 33.1523 | 0.072801 | 0 | 0 | 6.94749 | 0 | 1.06894 | 0 | 58.0765 | 0.300153 | 0 | 0 | 0 | 0 | 0.012015 | 0 | 0 | 0 | 0 | 0 | 99.630199
MPa | 156 | 16 | 33.1079 | 0.062528 | 0 | 0 | 5.61181 | 0.028757 | 1.09854 | 0.037336 | 59.4133 | 0.286761 | 0 | 0.023817 | 0 | 0 | 0 | 0 | 0 | 0 | 0 | 0 | 99.670749
MPa | 157 | 17 | 33.0386 | 0.102016 | 0 | 0 | 5.1648 | 0 | 1.09452 | 0 | 60.0643 | 0.318947 | 0 | 0.040949 | 0 | 0 | 0 | 0 | 0 | 0 | 0 | 0 | 99.824132
MPa | 158 | 18 | 33.0999 | 0.083119 | 0 | 0 | 5.68311 | 0 | 1.034 | 0 | 59.7131 | 0.340676 | 0 | 0 | 0 | 0.011171 | 0.013877 | 0 | 0 | 0 | 0 | 0 | 99.978953
MPa | 159 | 19 | 33.3013 | 0.049218 | 0 | 0 | 9.70316 | 0 | 0.675468 | 0 | 55.5765 | 0.293967 | 0 | 0.044825 | 0 | 0 | 0 | 0 | 0 | 0 | 0 | 0 | 99.644438
MPa | 160 | 20 | 33.1279 | 0.056424 | 0 | 0.035697 | 8.7484 | 0 | 1.17608 | 0 | 55.9958 | 0.330607 | 0 | 0 | 0 | 0.013406 | 0.012078 | 0 | 0 | 0 | 0 | 0 | 99.496392
MPa | 161 | 21 | 33.3448 | 0.068592 | 0 | 0.037787 | 11.166 | 0 | 0.347338 | 0 | 54.4266 | 0.370669 | 0 | 0 | 0 | 0 | 0.026219 | 0 | 0 | 0 | 0 | 0 | 99.788005
MPa | 162 | 22 | 33.4542 | 0.036225 | 0 | 0 | 11.6344 | 0 | 0.128675 | 0 | 54.1298 | 0.328678 | 0 | 0 | 0 | 0 | 0 | 0 | 0.027161 | 0 | 0 | 0 | 99.739139
MPa | 163 | 23 | 33.435 | 0.063903 | 0 | 0 | 11.2617 | 0 | 0.150111 | 0 | 54.5071 | 0.31188 | 0 | 0.027091 | 0 | 0 | 0.013764 | 0 | 0 | 0 | 0 | 0 | 99.770549
MPa | 164 | 24 | 33.2443 | 0.048308 | 0 | 0 | 7.48789 | 0 | 0.756074 | 0 | 57.8137 | 0.349747 | 0 | 0 | 0 | 0 | 0 | 0 | 0 | 0 | 0 | 0 | 99.700019
MPa | 165 | 25 | 33.2451 | 0.045356 | 0 | 0 | 8.02154 | 0 | 0.552282 | 0 | 57.5605 | 0.324469 | 0 | 0 | 0 | 0 | 0 | 0 | 0 | 0 | 0 | 0 | 99.749247
MPa | 166 | 26 | 33.192 | 0.036546 | 0 | 0 | 7.81472 | 0 | 0.55625 | 0 | 57.8887 | 0.288056 | 0 | 0.024822 | 0 | 0 | 0 | 0 | 0 | 0 | 0 | 0 | 99.801094