## Raw Data
[8 empty] | Weight percent | [22 empty] | Atomic proportions | [19 empty] | Detection limits | [19 empty] | Relative measurement uncertainty (1SE)
SAMPLE | NUMBER | TAKEOFF | KILOVOLT | CURRENT | BEAMSIZE | LINE | REL. LINE | S WT% | Pb WT% | As WT% | Se WT% | Fe WT% | Cu WT% | Mn WT% | Ag WT% | Zn WT% | Cd WT% | Sn WT% | In WT% | Hg WT% | Ni WT% | Co WT% | Cl WT% | Ga WT% | Ge WT% | Na WT% | Cl WT% | TOTAL | FORMULA | BASIS | S FORMULA | Pb FORMULA | As FORMULA | Se FORMULA | Fe FORMULA | Cu FORMULA | Mn FORMULA | Ag FORMULA | Zn FORMULA | Cd FORMULA | Sn FORMULA | In FORMULA | Hg FORMULA | Ni FORMULA | Co FORMULA | Cl FORMULA | Ga FORMULA | Ge FORMULA | Na FORMULA | Cl FORMULA | S CDL99 | Pb CDL99 | As CDL99 | Se CDL99 | Fe CDL99 | Cu CDL99 | Mn CDL99 | Ag CDL99 | Zn CDL99 | Cd CDL99 | Sn CDL99 | In CDL99 | Hg CDL99 | Ni CDL99 | Co CDL99 | Cl CDL99 | Ga CDL99 | Ge CDL99 | Na CDL99 | Cl CDL99 | S %ERR | Pb %ERR | As %ERR | Se %ERR | Fe %ERR | Cu %ERR | Mn %ERR | Ag %ERR | Zn %ERR | Cd %ERR | Sn %ERR | In %ERR | Hg %ERR | Ni %ERR | Co %ERR | Cl %ERR | Ga %ERR | Ge %ERR | Na %ERR | Cl %ERR
BBH19 | 30 | 40 | 20 | 40 | 3 | 438 | 1 | 32.6166 | 0.036535 | -0.02276 | 0.020039 | 0.061166 | 0.083348 | 0.109419 | 0.035536 | 66.0844 | 0.500086 | -0.00154 | 0.103628 | -0.0513 | -0.00669 | 0.125486 | -0.00266 | 0.010033 | -0.06329 | -0.24599 | 0 | 99.392 | 8 |  | 4.0114 | 0.000695 | -0.0012 | 0.001001 | 0.004319 | 0.005172 | 0.007854 | 0.001299 | 3.98653 | 0.017545 | -5e-05 | 0.003559 | -0.00101 | -0.00045 | 0.008397 | -0.0003 | 0.000567 | -0.00344 | -0.04219 | 0 | 0.010134 | 0.03225 | 0.037883 | 0.026874 | 0.012471 | 0.019147 | 0.013644 | 0.035952 | 0.020686 | 0.029814 | 0.021037 | 0.019062 | 0.068561 | 0.014228 | 0.011336 | 0.00296 | 0.024704 | 0.037197 | 0.03792 | 0 | 0.216217 | 55.6367 | -83.132 | 74.5381 | 11.3406 | 12.3939 | 7.43234 | 49.5129 | 0.141689 | 4.34922 | -695.54 | 11.256 | -76.485 | -107.63 | 5.37025 | -63.492 | 134.719 | -29.287 | -5.9043 | 0
BBH19 | 30 | 40 | 20 | 40 | 3 | 439 | 2 | 32.6718 | 0.08112 | -0.01397 | 0.037002 | 0.067037 | 0.132153 | 0.137762 | -0.02794 | 66.2652 | 0.454681 | 0.017501 | 0.122591 | -0.03659 | -0.00177 | 0.150416 | 0.004338 | -0.00161 | -0.04508 | -0.25419 | 0 | 99.7604 | 8 |  | 4.00622 | 0.001539 | -0.00073 | 0.001842 | 0.004719 | 0.008176 | 0.009859 | -0.00102 | 3.98552 | 0.015904 | 0.00058 | 0.004198 | -0.00072 | -0.00012 | 0.010035 | 0.000481 | -9e-05 | -0.00244 | -0.04347 | 0 | 0.010019 | 0.032599 | 0.037429 | 0.0266 | 0.012543 | 0.018765 | 0.013437 | 0.038944 | 0.020688 | 0.030826 | 0.020821 | 0.018653 | 0.068774 | 0.01403 | 0.011215 | 0.00294 | 0.024842 | 0.037163 | 0.038206 | 0 | 0.216053 | 26.3175 | -134.81 | 40.6709 | 10.477 | 7.92825 | 6.04303 | -63.975 | 0.141477 | 4.7528 | 61.6878 | 9.53678 | -107.84 | -402.87 | 4.56296 | 39.9083 | -837.44 | -41.34 | -5.7172 | 0
BBH19 | 30 | 40 | 20 | 40 | 3 | 440 | 3 | 32.8226 | 0.103961 | -0.00375 | 0.023087 | 0.073328 | 0.199621 | 0.10706 | 0.003591 | 66.2407 | 0.462635 | -0.00296 | 0.117703 | -0.12109 | 0.002806 | 0.115598 | 0.002975 | 0.01193 | -0.06741 | -0.14031 | 0 | 99.9521 | 8 |  | 4.00685 | 0.001964 | -0.0002 | 0.001144 | 0.005139 | 0.012296 | 0.007628 | 0.00013 | 3.96637 | 0.016111 | -0.0001 | 0.004013 | -0.00236 | 0.000187 | 0.007678 | 0.000328 | 0.00067 | -0.00363 | -0.02389 | 0 | 0.009846 | 0.031727 | 0.036399 | 0.027461 | 0.012459 | 0.018821 | 0.013724 | 0.035481 | 0.020823 | 0.030574 | 0.021022 | 0.019808 | 0.069793 | 0.010594 | 0.011357 | 0.002924 | 0.024733 | 0.03771 | 0.038202 | 0 | 0.21543 | 20.4599 | -492.41 | 66.2499 | 9.6031 | 5.48235 | 7.60648 | 467.644 | 0.141537 | 4.67005 | -360.13 | 10.3532 | -32.607 | 193.011 | 5.77592 | 57.5341 | 113.534 | -27.853 | -12.058 | 0
BBH19 | 30 | 40 | 20 | 40 | 3 | 441 | 4 | 32.7863 | 0.09953 | 0.031165 | 0.010656 | 0.138392 | 0.31608 | 0.095342 | 0.033017 | 66.1099 | 0.452361 | -0.02041 | 0.120713 | 0.032995 | -0.00034 | 0.106266 | 0.000991 | 0.008415 | -0.07771 | -0.17436 | 0 | 100.069 | 8 |  | 4.0046 | 0.001881 | 0.001629 | 0.000529 | 0.009705 | 0.01948 | 0.006797 | 0.001199 | 3.96071 | 0.015762 | -0.00067 | 0.004117 | 0.000644 | -2e-05 | 0.007062 | 0.000109 | 0.000473 | -0.00419 | -0.0297 | 0 | 0.010048 | 0.030442 | 0.035287 | 0.027326 | 0.012165 | 0.018783 | 0.013356 | 0.03483 | 0.020851 | 0.031574 | 0.020822 | 0.019297 | 0.0677 | 0.010667 | 0.011344 | 0.002964 | 0.024482 | 0.037924 | 0.037308 | 0 | 0.215603 | 20.5772 | 59.3446 | 141.11 | 5.40726 | 3.68487 | 8.24661 | 51.6103 | 0.141616 | 4.83263 | -50.814 | 9.92007 | 119.147 | -1613.7 | 6.2139 | 173.5 | 159.055 | -24.221 | -9.0037 | 0
BBH19 | 30 | 40 | 20 | 40 | 3 | 442 | 5 | 32.7947 | 0.12068 | -0.00212 | 0.010683 | 0.08014 | 0.08447 | 0.108072 | 0.030232 | 66.3999 | 0.443427 | 0.007572 | 0.146076 | -0.06989 | 0.00398 | 0.171259 | 0.001269 | -0.01789 | -0.03072 | -0.20511 | 0 | 100.077 | 8 |  | 4.00593 | 0.002281 | -0.00011 | 0.00053 | 0.00562 | 0.005206 | 0.007705 | 0.001098 | 3.97838 | 0.015452 | 0.00025 | 0.004983 | -0.00136 | 0.000265 | 0.011382 | 0.00014 | -0.001 | -0.00166 | -0.03494 | 0 | 0.010071 | 0.029736 | 0.037614 | 0.028238 | 0.012506 | 0.019169 | 0.013863 | 0.035247 | 0.020746 | 0.03231 | 0.020067 | 0.018575 | 0.069203 | 0.010431 | 0.011284 | 0.002922 | 0.024764 | 0.037196 | 0.038256 | 0 | 0.215516 | 16.9793 | -900.15 | 145.351 | 8.88992 | 12.2504 | 7.60045 | 56.8208 | 0.141289 | 4.96981 | 136.103 | 8.16422 | -56.497 | 134.213 | 4.10882 | 133.747 | -74.669 | -61.025 | -7.6265 | 0
BBH19 | 30 | 40 | 20 | 40 | 3 | 443 | 6 | 32.7747 | 0.085386 | 0.026025 | -0.01187 | 0.086623 | 0.141445 | 0.127646 | 0.028228 | 66.1096 | 0.458706 | 0.017353 | 0.12579 | 0.02845 | -0.00073 | 0.160493 | 0.002629 | 0.001146 | -0.06037 | -0.25861 | 0 | 99.8426 | 8 |  | 4.01526 | 0.001619 | 0.001365 | -0.00059 | 0.006093 | 0.008744 | 0.009127 | 0.001028 | 3.97263 | 0.016031 | 0.000574 | 0.004303 | 0.000557 | -5e-05 | 0.010698 | 0.000291 | 6.5e-05 | -0.00327 | -0.04419 | 0 | 0.010037 | 0.030781 | 0.036432 | 0.027788 | 0.012295 | 0.018704 | 0.013469 | 0.03616 | 0.021175 | 0.029042 | 0.020362 | 0.019157 | 0.068371 | 0.010571 | 0.011289 | 0.002912 | 0.025016 | 0.037462 | 0.038314 | 0 | 0.215577 | 23.8945 | 72.9207 | -125.91 | 8.1815 | 7.43089 | 6.45414 | 62.2034 | 0.141623 | 4.57874 | 60.8819 | 9.51275 | 139.425 | -733.75 | 4.33983 | 64.7221 | 1188.68 | -30.964 | -5.6147 | 0
BBH19 | 30 | 40 | 20 | 40 | 3 | 444 | 7 | 32.7778 | 0.072144 | 0.004001 | 0.022218 | 0.067677 | 0.209052 | 0.082985 | -0.00894 | 66.2557 | 0.483434 | 0.01261 | 0.105232 | 0.049413 | 0.006494 | 0.100165 | 0.004954 | 0.007258 | -0.07711 | 0.015138 | 0 | 100.19 | 8 |  | 3.99028 | 0.001359 | 0.000208 | 0.001098 | 0.00473 | 0.012841 | 0.005896 | -0.00032 | 3.95627 | 0.016789 | 0.000415 | 0.003577 | 0.000962 | 0.000432 | 0.006634 | 0.000545 | 0.000406 | -0.00415 | 0.00257 | 0 | 0.009899 | 0.031817 | 0.036196 | 0.027309 | 0.012488 | 0.018687 | 0.013959 | 0.035401 | 0.020644 | 0.031181 | 0.020138 | 0.01936 | 0.068254 | 0.010358 | 0.011295 | 0.002933 | 0.02473 | 0.037588 | 0.037626 | 0 | 0.215586 | 28.7491 | 462.264 | 68.4153 | 10.3482 | 5.2346 | 9.64474 | -184.76 | 0.141412 | 4.56214 | 82.4688 | 11.2382 | 80.4242 | 81.9754 | 6.52565 | 34.9504 | 186.143 | -24.186 | 128.258 | 0
BBH19 | 30 | 40 | 20 | 40 | 3 | 445 | 8 | 32.8457 | 0.11689 | -0.00285 | -0.00121 | 0.086897 | 0.157604 | 0.104913 | 0.019714 | 66.2603 | 0.443426 | 0.013113 | 0.122048 | 0.053657 | 0.002647 | 0.137438 | 0.00522 | 0.031969 | -0.0769 | -0.16076 | 0 | 100.16 | 8 |  | 4.00773 | 0.002207 | -0.00015 | -6e-05 | 0.006088 | 0.009703 | 0.007471 | 0.000715 | 3.96563 | 0.015434 | 0.000432 | 0.004159 | 0.001047 | 0.000176 | 0.009124 | 0.000576 | 0.001794 | -0.00414 | -0.02736 | 0 | 0.009939 | 0.031736 | 0.036016 | 0.027352 | 0.012437 | 0.018839 | 0.013793 | 0.035731 | 0.020768 | 0.032163 | 0.020792 | 0.019628 | 0.068117 | 0.01059 | 0.011092 | 0.002919 | 0.024746 | 0.03784 | 0.036689 | 0 | 0.215284 | 18.3974 | -641.3 | -1228.3 | 8.232 | 6.7756 | 7.76957 | 87.2847 | 0.14139 | 4.95724 | 81.8517 | 9.95306 | 73.9704 | 204.491 | 4.88844 | 33.0678 | 42.8108 | -24.424 | -9.7095 | 0
BBH19 | 30 | 40 | 20 | 40 | 3 | 446 | 9 | 32.7203 | 0.098911 | -0.00268 | 0.001701 | 0.07559 | 0.177083 | 0.097572 | -0.01484 | 66.3848 | 0.51353 | -0.01017 | 0.086134 | 0.011486 | 0.002381 | 0.119624 | -0.0003 | 0.009364 | -0.04165 | -0.19981 | 0 | 100.029 | 8 |  | 4.00093 | 0.001872 | -0.00014 | 8.4e-05 | 0.005307 | 0.010926 | 0.006963 | -0.00054 | 3.98154 | 0.017913 | -0.00034 | 0.002941 | 0.000224 | 0.000159 | 0.007958 | -3e-05 | 0.000527 | -0.00225 | -0.03408 | 0 | 0.009989 | 0.031228 | 0.037533 | 0.027668 | 0.012234 | 0.018927 | 0.013811 | 0.038623 | 0.02078 | 0.028408 | 0.020932 | 0.019698 | 0.068299 | 0.01039 | 0.011221 | 0.002936 | 0.024768 | 0.037193 | 0.037965 | 0 | 0.215741 | 21.1317 | -712.61 | 886.723 | 9.20573 | 6.12406 | 8.28596 | -120.92 | 0.141234 | 4.16768 | -103.7 | 13.6647 | 343.993 | 222.972 | 5.5547 | -557.25 | 144.654 | -44.833 | -7.7936 | 0
BBH19 | 30 | 40 | 20 | 40 | 3 | 447 | 10 | 32.7034 | 0.065929 | -0.00794 | -0.00131 | 0.085035 | 0.133281 | 0.120701 | 0.005961 | 66.3639 | 0.511614 | 0.022016 | 0.085713 | -0.00334 | -0.00563 | 0.138669 | 0.002521 | -0.00802 | -0.01924 | -0.23945 | 0 | 99.9538 | 8 |  | 4.00342 | 0.001249 | -0.00042 | -6e-05 | 0.005977 | 0.008233 | 0.008624 | 0.000217 | 3.98482 | 0.017866 | 0.000728 | 0.00293 | -7e-05 | -0.00038 | 0.009236 | 0.000279 | -0.00045 | -0.00104 | -0.04088 | 0 | 0.01026 | 0.031469 | 0.036253 | 0.026897 | 0.012309 | 0.018895 | 0.013488 | 0.036422 | 0.020671 | 0.02917 | 0.020366 | 0.019662 | 0.068658 | 0.010751 | 0.011279 | 0.002898 | 0.024696 | 0.03735 | 0.0388 | 0 | 0.215794 | 30.982 | -230.7 | -1119.4 | 8.32381 | 7.91089 | 6.77372 | 289.852 | 0.141237 | 4.2302 | 48.2319 | 13.7047 | -1186 | -96.514 | 4.90847 | 67.153 | -167 | -98.197 | -6.3756 | 0
BBH19 | 30 | 40 | 20 | 40 | 3 | 448 | 11 | 32.9424 | 0.120547 | -0.0269 | 0.014119 | 0.07901 | 0.182879 | 0.063003 | -0.0131 | 66.2177 | 0.499966 | 0.0074 | 0.089002 | -0.00228 | 0.002863 | 0.090666 | 0.000344 | -0.03202 | -0.05971 | -0.29676 | 0 | 99.8791 | 8 |  | 4.03147 | 0.002283 | -0.00141 | 0.000702 | 0.005551 | 0.011293 | 0.0045 | -0.00048 | 3.97485 | 0.017454 | 0.000245 | 0.003042 | -4e-05 | 0.000191 | 0.006037 | 3.8e-05 | -0.0018 | -0.00323 | -0.05065 | 0 | 0.009546 | 0.030767 | 0.037514 | 0.027134 | 0.012222 | 0.018808 | 0.013592 | 0.038284 | 0.020818 | 0.031559 | 0.021171 | 0.019046 | 0.068517 | 0.010537 | 0.011223 | 0.002952 | 0.025016 | 0.037352 | 0.038001 | 0 | 0.214815 | 17.4549 | -69.391 | 106.137 | 8.83963 | 5.92098 | 12.1061 | -135.97 | 0.141419 | 4.4752 | 146.765 | 12.9012 | -1734.6 | 188.135 | 7.09513 | 496.811 | -41.848 | -31.216 | -4.5178 | 0

## Processed
SAMPLE | LINE | REL. LINE | S WT% | Pb WT% | As WT% | Se WT% | Fe WT% | Cu WT% | Mn WT% | Ag WT% | Zn WT% | Cd WT% | Sn WT% | In WT% | Hg WT% | Ni WT% | Co WT% | Cl WT% | Ga WT% | Ge WT% | Na WT% | Cl WT% | TOTAL
BBH19 | 438 | 1 | 32.6166 | 0.036535 | 0 | 0 | 0.061166 | 0.083348 | 0.109419 | 0 | 66.0844 | 0.500086 | 0 | 0.103628 | 0 | 0 | 0.125486 | 0 | 0 | 0 | 0 | 0 | 99.720668
BBH19 | 439 | 2 | 32.6718 | 0.08112 | 0 | 0.037002 | 0.067037 | 0.132153 | 0.137762 | 0 | 66.2652 | 0.454681 | 0 | 0.122591 | 0 | 0 | 0.150416 | 0.004338 | 0 | 0 | 0 | 0 | 100.1241
BBH19 | 440 | 3 | 32.8226 | 0.103961 | 0 | 0 | 0.073328 | 0.199621 | 0.10706 | 0 | 66.2407 | 0.462635 | 0 | 0.117703 | 0 | 0 | 0.115598 | 0.002975 | 0 | 0 | 0 | 0 | 100.246181
BBH19 | 441 | 4 | 32.7863 | 0.09953 | 0 | 0 | 0.138392 | 0.31608 | 0.095342 | 0 | 66.1099 | 0.452361 | 0 | 0.120713 | 0 | 0 | 0.106266 | 0 | 0 | 0 | 0 | 0 | 100.224884
BBH19 | 442 | 5 | 32.7947 | 0.12068 | 0 | 0 | 0.08014 | 0.08447 | 0.108072 | 0 | 66.3999 | 0.443427 | 0 | 0.146076 | 0 | 0 | 0.171259 | 0 | 0 | 0 | 0 | 0 | 100.348724
BBH19 | 443 | 6 | 32.7747 | 0.085386 | 0 | 0 | 0.086623 | 0.141445 | 0.127646 | 0 | 66.1096 | 0.458706 | 0 | 0.12579 | 0 | 0 | 0.160493 | 0 | 0 | 0 | 0 | 0 | 100.070389
BBH19 | 444 | 7 | 32.7778 | 0.072144 | 0 | 0 | 0.067677 | 0.209052 | 0.082985 | 0 | 66.2557 | 0.483434 | 0 | 0.105232 | 0 | 0 | 0.100165 | 0.004954 | 0 | 0 | 0 | 0 | 100.159143
BBH19 | 445 | 8 | 32.8457 | 0.11689 | 0 | 0 | 0.086897 | 0.157604 | 0.104913 | 0 | 66.2603 | 0.443426 | 0 | 0.122048 | 0 | 0 | 0.137438 | 0.00522 | 0.031969 | 0 | 0 | 0 | 100.312405
BBH19 | 446 | 9 | 32.7203 | 0.098911 | 0 | 0 | 0.07559 | 0.177083 | 0.097572 | 0 | 66.3848 | 0.51353 | 0 | 0.086134 | 0 | 0 | 0.119624 | 0 | 0 | 0 | 0 | 0 | 100.273544
BBH19 | 447 | 10 | 32.7034 | 0.065929 | 0 | 0 | 0.085035 | 0.133281 | 0.120701 | 0 | 66.3639 | 0.511614 | 0.022016 | 0.085713 | 0 | 0 | 0.138669 | 0 | 0 | 0 | 0 | 0 | 100.230258
BBH19 | 448 | 11 | 32.9424 | 0.120547 | 0 | 0 | 0.07901 | 0.182879 | 0.063003 | 0 | 66.2177 | 0.499966 | 0 | 0.089002 | 0 | 0 | 0.090666 | 0 | 0 | 0 | 0 | 0 | 100.285173