## Concentrations
Sample Data
Source file | Spot size (µm) | Na_ppm_m23 | Cl_ppm_m35 (corrected) | Mn_ppm_m55 | Fe_ppm_m57 | Co_ppm_m59 | Ni_ppm_m60 | Cu_ppm_m63 | Ga_ppm_m69 | Ge_ppm (best value) | As_ppm_m75 | Se_ppm_m77 | Br_ppm_m79 | Br_ppm_m81 | Ag_ppm_m107 | Cd_ppm_m111 | In_ppm (best value) | Sn_ppm_m118 | Sb_ppm_m121 | Hg_ppm_m202 | Tl_ppm_m205 | Pb_ppm_m208 | PC1 | T (GGIMFis)
BS7b_sph - 1.d | 110 | 60.12 | 2876.387 | 2.319 | 280.3 | 1.25 | 0.42 | 7396 | 9.211 | 4.97524 | 190.2 | 1.55 | 31.26129 | 23.56129 | 206.4 | 41130 | 107.6315 | 55.66 | 400.3 | 5 | 19.59 | 4834 | 1.481144 | 127.4258
BS7b_sph - 2.d | 110 | 70.87 | 1402.423 | 38.89 | 5190 | 54.9 | 1.71 | 610 | 48.12 | 10.6662 | 194.6 | 3.71 | 13.09355 | 9.896452 | 34.3 | 4070 | 0.234696 | 29.11 | 256.4 | 8.29 | 23.19 | 3504 | 1.04293 | 151.2646
BS7b_sph - 3.d | 50 | 64.1 | 2530.511 | 1.89 | 241.3 | 0.898 | -0.4 | 6890 | 11.82 | 5.4984 | 257.6 | 3 | 32.46774 | 25.61935 | 202.4 | 46980 | 385.5589 | 144.3 | 562 | 48.7 | 22.25 | 4393 | 1.513994 | 125.6387
BS7b_sph - 4.d | 50 | 62.2 | 3642.044 | 3.22 | 243 | 0.89 | -0.4 | 7220 | 6.8 | 3.828 | 138.4 | 3.8 | 35.02258 | 28.8129 | 271.2 | 26150 | 10.53449 | 18.97 | 273 | 42.5 | 17.4 | 8120 | 1.599543 | 120.9848
BS7b_sph - 5.d | 50 | 56.4 | 1430.803 | 24.4 | 4100 | 32.8 | -0.4 | 1260 | 43.8 | 9.1698 | 140 | 6.15 | 13.48387 | 10.04194 | 52.8 | 9300 | 0.3832854 | 36.9 | 207 | 55.5 | 20.4 | 3450
BS7b_sph - 6.d | 50 | 67.2 | 1244.562 | 36.4 | 4790 | 145 | 33 | 492.9 | 55 | 11.9422 | 233 | 13.8 | 9.970968 | 8.196774 | 15.55 | 1555 | 0.1700129 | 27.6 | 260.4 | 70 | 21.55 | 3986 | 1.175564 | 144.0493
BS7b_sph - 7.d | 50 | 45.6 | 2329.489 | 1060 | 5000 | 13.9 | 24.8 | 5690 | 19.4 | 1.46392 | 91.4 | 9.1 | 23.3129 | 19.23226 | 107.4 | 23480 | 0.818048 | 31.3 | 211 | 66 | 8.79 | 25000
BS7b_sph - 8.d | 50 | 42.8 | 2323.577 | 550 | 3240 | 4.96 | 1.01 | 5410 | 14.45 | 1.653 | 79.4 | 6.25 | 24.27097 | 16.85484 | 88.4 | 22210 | 0.4837085 | 27.7 | 196.5 | 72.1 | 10.2 | 3328
BS7b_sph - 9.d | 50 | 116.52 | 4679.672 | 2.66 | 290.8 | 1.185 | -0.4 | 6867 | 12.7 | 5.394 | 272.4 | 2.41 | 45.80968 | 35.55484 | 181.7 | 33650 | 132.7723 | 73 | 530 | 29.8 | 28.19 | 5420
BS7b_sph - 10.d | 50 | 143.9 | 4307.19 | 5.62 | 694 | 3.88 | 0.68 | 6110 | 10.14 | 3.9846 | 232 | 8.6 | 38.57097 | 29.06129 | 303 | 31400 | 135.7955 | 67 | 406 | 27.1 | 21.9 | 6160
BS7b_sph - 11.d | 50 | 49.9 | 2273.321 | 129 | 3770 | 8.03 | 0.422 | 4490 | 7.8 | -0.696 | 15.2 | 7.04 | 20.72258 | 15.25806 | 112.5 | 54450 | 0.2915678 | 34.3 | 31.8 | 46.3 | 13.47 | 4500
BS7b_sph - 12.d | 50 | 29.87 | 1318.467 | 25 | 4800 | 13.04 | 2.03 | 2373 | 13.77 | -0.696 | 8.47 | 13.9 | 14.54839 | 10.50323 | 75.1 | 52900 | 0.3476676 | 40.4 | 19.67 | 48.5 | 7.04 | 1546
BS7b_sph - 13.d | 50 | 52.3 | 1413.066 | 20.5 | 3150 | 34.3 | 1.81 | 1570 | 39 | 6.3858 | 84.8 | 7.09 | 13.76774 | 9.474194 | 92 | 21400 | 0.2398924 | 30 | 126.4 | 35.5 | 13.95 | 2761
BS7b_sph - 14.d | 50 | 49.1 | 1034.672 | 34.08 | 3810 | 61.4 | -0.4 | 187 | 45.9 | 8.961 | 148.5 | 2.17 | 7.7 | 5.996774 | 6.72 | 1430 | 0.1201005 | 7.95 | 158.4 | 41.1 | 14.58 | 3190
BS7b_sph - 15.d | 50 | 40.12 | 951.8978 | 109 | 4980 | 52.5 | -0.4 | 36.3 | 47 | 6.0204 | 87.8 | -2 | 7.309677 | 6.6 | 2.76 | 660 | 0.4601379 | 2.8 | 103.4 | 51 | 9.7 | 1810
BS7b_sph - 16.d | 50 | 50 | 1235.693 | 36.3 | 5000 | 57 | 0.43 | 300 | 67 | 9.6 | 200 | 3.45 | 10.1129 | 8.977419 | 9.2 | 1286 | 0.234 | 6.6 | 230 | 39 | 21 | 2900 | 1.120489 | 147.0454
BS7b_sph - 17.d | 50 | 53.6 | 1380.547 | 6600 | 13200 | 41.7 | -0.4 | 38.7 | 66.3 | 7.5168 | 118 | -2 | 8.445161 | 10.39677 | 6.9 | 852 | 1.874428 | 13.2 | 145 | 175 | 12.5 | 1486
BS7b_sph - 18.d | 50 | 53.5 | 2639.891 | 1.589 | 252.4 | 0.888 | 0.69 | 6836 | 9.21 | 5.7942 | 232.4 | -2 | 31.36774 | 24.51935 | 189.7 | 44950 | 188.5654 | 79.4 | 475.5 | 28.6 | 18.88 | 4443 | 1.567363 | 122.7355
BS7b_sph - 19.d | 50 | 64.2 | 2530.511 | 97 | 5780 | 5.7 | 1.36 | 4686 | 16.92 | 1.6356 | 65.2 | 7.21 | 25.58387 | 19.97742 | 101.6 | 23410 | 2.374324 | 51.6 | 156.6 | 30.2 | 10.36 | 25000
BS7b_sph - 20.d | 50 | 62.6 | 3018.285 | 12.6 | 3640 | 8.3 | 6 | 4860 | 14.22 | 1.91574 | 102.6 | 8.33 | 31.79355 | 24.80323 | 64.9 | 30980 | 7.916078 | 34.9 | 138.1 | 49.6 | 15.54 | 2411
BS7b_sph - 21.d | 50 | 64.4 | 2619.197 | 11.9 | 1430 | 4.14 | 0.443 | 5160 | 9.02 | 2.27882 | 123 | 7.28 | 27.74839 | 23.06452 | 77.4 | 31520 | 7.165428 | 20.4 | 143.9 | 40.1 | 14.61 | 3250
BS7b_sph - 22.d | 50 | 134.4 | 5214.745 | 2.016 | 289.7 | 0.914 | -0.4 | 8010 | 11.33 | 6.989 | 371.6 | -2 | 50.99032 | 41.26774 | 238.4 | 36320 | 72.89293 | 35 | 659.6 | 31.2 | 33.63 | 5870 | 1.660135 | 117.6887
BS7b_sph - 23.d | 50 | 78.3 | 2867.518 | 18.8 | 4870 | 4.49 | 1.38 | 6670 | 15.72 | 3.6888 | 134.4 | 17.8 | 25.61935 | 19.44516 | 176.5 | 27280 | 2.354082 | 29.5 | 252.9 | 45.8 | 20.85 | 5236
BS7b_sph - 24.d | 50 | 65.2 | 2864.562 | 39 | 3310 | 20 | 14.1 | 7570 | 13.26 | 2.9754 | 142.3 | 10.6 | 27.00323 | 21.50323 | 167.2 | 28800 | 2.812525 | 24.5 | 259.1 | 40.8 | 20.41 | 5060
BS7b_sph - 25.d | 50 | 50.14 | 1209.088 | 38 | 5650 | 57.3 | 0.63 | 1013 | 59.3 | 9.6976 | 180.8 | 8.06 | 10.75161 | 8.374194 | 20.54 | 4670 | 0.1450605 | 22.4 | 251.4 | 49.2 | 20.16 | 3245
Standard measurements
Source file | Spot size (µm) | Na_ppm_m23 | Cl_ppm_m35 | Mn_ppm_m55 | Fe_ppm_m57 | Co_ppm_m59 | Ni_ppm_m60 | Cu_ppm_m63 | Ga_ppm_m69 | Ge_ppm (best value) | As_ppm_m75 | Se_ppm_m77 | Br_ppm_m79 | Br_ppm_m81 | Ag_ppm_m107 | Cd_ppm_m111 | In_ppm (best value) | Sn_ppm_m118 | Sb_ppm_m121 | Hg_ppm_m202 | Tl_ppm_m205 | Pb_ppm_m208
NIST610 - 3.d | 70 | 81970 | 797.5839 | 510.7 | 577.1 | 418.6 | 513.1 | 544.4 | 585.1 | 520.55 | 410.1 | 138.8 | 32.46774 | 33.35484 | 265.1 | 348.5 | 464.9458 | 534 | 468.1 | 0 | 60.61 | 518.4
NIST610 - 4.d | 70 | 82420 | 789.3066 | 505 | 582.3 | 415.8 | 510.2 | 544.2 | 581.4 | 522.638 | 404.5 | 138 | 33.46129 | 31.9 | 262.9 | 347.8 | 465.0547 | 533.4 | 465.6 | -0.065 | 63.93 | 520.8
NIST610 - 5.d | 70 | 84320 | 799.6533 | 509 | 587.1 | 420.2 | 517.8 | 544.5 | 582.6 | 541.952 | 404.1 | 140.3 | 32.85806 | 33.42581 | 257.5 | 351.3 | 465.0459 | 551.4 | 459.1 | 0 | 61.88 | 511.1
NIST610 - 6.d | 70 | 84070 | 842.2226 | 507.7 | 577 | 416.8 | 510.6 | 539.3 | 572.2 | 529.598 | 398.2 | 138.6 | 33.17742 | 32.21935 | 255.1 | 348.2 | 457.0686 | 536.9 | 453.3 | 0 | 60.72 | 509.9
NIST610 - 7.d | 70 | 85220 | 804.0876 | 511.2 | 579 | 414.7 | 516 | 537 | 551.9 | 481.922 | 387.5 | 139.6 | 34.84516 | 33.70968 | 250.9 | 347.9 | 451.4924 | 512.1 | 446.7 | 0 | 62.59 | 500.6
NIST610 - 8.d | 70 | 86090 | 810.8869 | 514.9 | 580.2 | 417 | 513.2 | 534.7 | 551.7 | 484.532 | 388.9 | 141 | 31.65161 | 32.7871 | 249.2 | 346.3 | 452.1963 | 513.2 | 446.8 | 0.162 | 61.42 | 500.9
MASS1 - 3.d | 70 | 24320 | 2586.679 | 288 | 145000 | 59.54 | 97.4 | 129500 | 60.4 | 54.404 | 61.4 | 50.9 | 0 | 0 | 48.3 | 63 | 47.12793 | 56.1 | 57 | 63.5 | 58.3 | 65.1
MASS1 - 4.d | 70 | 25490 | 2793.613 | 274.4 | 158500 | 60.09 | 97.4 | 137000 | 67.3 | 61.77 | 67.9 | 50.8 | -0.7451613 | 0 | 51.8 | 58.1 | 52.31123 | 61.9 | 63.2 | 55.2 | 62.7 | 75.7
MASS1 - 5.d | 70 | 24070 | 2512.774 | 286.8 | 147900 | 59.14 | 96.8 | 127000 | 59.8 | 54.694 | 61.7 | 48.7 | 0 | 0 | 47.3 | 60.8 | 47.02666 | 55 | 56.6 | 62.1 | 58.7 | 63.7
MASS1 - 6.d | 70 | 25560 | 2716.752 | 273.8 | 162300 | 61.28 | 97.6 | 138000 | 66 | 60.784 | 67.4 | 52.7 | -0.6741935 | 0 | 51.4 | 64.8 | 51.41205 | 60.9 | 61.8 | 51.9 | 62.2 | 69.8
MASS1 - 7.d | 70 | 25050 | 2495.036 | 289.2 | 152300 | 61.64 | 100.5 | 128300 | 61.6 | 56.724 | 63 | 49.5 | -0.7806452 | 1.135484 | 48.5 | 58.9 | 47.32648 | 56.5 | 57.9 | 62.7 | 58.2 | 63.8
MASS1 - 8.d | 70 | 24070 | 2740.401 | 274.1 | 163300 | 61.16 | 95 | 138200 | 65.1 | 58.4002 | 66 | 53.7 | 0 | 1.383871 | 51.2 | 58.5 | 51.11077 | 60.4 | 61.3 | 53 | 63.7 | 70.3
Blank measurements (synthetic sphalerite, >99.995%)
Source file | Spot size (µm) | Na_ppm_m23 | Cl_ppm_m35 | Mn_ppm_m55 | Fe_ppm_m57 | Co_ppm_m59 | Ni_ppm_m60 | Cu_ppm_m63 | Ga_ppm_m69 | Ge_ppm (best value) | As_ppm_m75 | Se_ppm_m77 | Br_ppm_m79 | Br_ppm_m81 | Ag_ppm_m107 | Cd_ppm_m111 | In_ppm (best value) | Sn_ppm_m118 | Sb_ppm_m121 | Hg_ppm_m202 | Tl_ppm_m205 | Pb_ppm_m208 |  | SUM Metals
PureSph - 4.d | 70 | 1 | 174.1204 | -0.026375 | -0.59226 | -0.02 | -0.1 | -0.07 | 0.0969 | -0.24244 | 0.165 | -1 | 1.56129 | 1.241935 | 0.458 | 7.3 | 0.1003456 | 0.0791 | -0.03 | 29.5 | -0.01199 | 1.206 |  | 38.53435
PureSph - 5.d | 70 | 0.89 | 175.0073 | -0.030053 | -0.50126 | -0.02 | -0.1 | -0.07 | 0.0914 | -0.23664 | -0.16246 | -1 | 2.058065 | 1.135484 | 0.462 | 6.2 | 0.09190345 | 0.0631 | -0.03 | 30.8 | -0.01 | 1.16 |  | 38.5984
PureSph - 6.d | 70 | 1.47 | 190.6752 | -0.031804 | -0.48311 | -0.02 | -0.1 | -0.07 | 0.0818 | -0.232 | -0.14758 | -1 | 1.525806 | 1.667742 | 0.456 | 5.48 | 0.08342629 | 0.0863 | -0.03 | 28.2 | -0.01 | 1.135 |  | 35.85753
PureSph - 7.d | 70 | 1.32 | 216.6898 | -0.030237 | -0.53263 | -0.02 | -0.1 | -0.07 | 0.1006 | -0.29696 | 0.29 | -1 | 1.454839 | 1.419355 | 0.453 | 14.44 | 0.1066229 | 0.126 | -0.03 | 18 | 0.0103 | 1.185 |  | 34.54622
PureSph - 8.d | 70 | 1.18 | 212.2555 | -0.029225 | -0.58072 | -0.02 | -0.1 | -0.12425 | 0.1124 | -0.3494036 | 0.251 | -1 | 2.022581 | 1.596774 | 0.466 | 11.94 | 0.1191616 | 0.0789 | -0.03 | 18 | -0.01 | 1.102 |  | 31.89646
PureSph - 9.d | 70 | 2.01 | 196.8832 | -0.029695 | -0.51699 | -0.02 | -0.1 | -0.07 | 0.0921 | -0.26448 | 0.318 | -1 | 2.590323 | 1.490323 | 0.443 | 11.87 | 0.0996841 | 0.135 | -0.03 | 18 | 0.0186 | 1.194 |  | 32.64978
PureSph - 10.d | 70 | 1.25 | 223.1934 | -0.032697 | -1.0088 | -0.02 | -0.1 | -0.07 | 0.0939 | -0.24012 | 0.561 | -1 | 1.809677 | 2.164516 | 0.427 | 8.07 | 0.1171314 | 0.0861 | -0.03 | 14.3 | 0.0179 | 0.837 |  | 24.34413
PureSph - 11.d | 70 | 1.32 | 227.6277 | -0.028156 | -55.15 | -0.02 | -0.1 | -0.07 | 0.0828 | -0.27608 | 0.383 | -1 | 3.3 | 1.809677 | 0.435 | 7.67 | 0.09624007 | 0.0797 | -0.03 | 14.4 | 0.0122 | 0.829 |  | 24.08374
PureSph - 12.d | 70 | 1.81 | 215.2117 | -0.029621 | -0.47653 | -0.02 | -0.1 | -0.07 | 0.0815 | -0.232 | 0.292 | -1 | 2.164516 | 2.093548 | 0.457 | 7.2 | 0.09491875 | 0.0855 | -0.03 | 13.3 | 0.0143 | 0.834 |  | 23.02892

## Uncertainties (2SE)
Sample Data
Source file | Spot size | Na_ppm_m23_Int2SE | Cl_ppm_m35_Int2SE | Mn_ppm_m55_Int2SE | Fe_ppm_m57_Int2SE | Co_ppm_m59_Int2SE | Ni_ppm_m60_Int2SE | Cu_ppm_m63_Int2SE | Ga_ppm_m69_Int2SE | Ge_ppm_m72_Int2SE | Ge_ppm_m73_Int2SE | As_ppm_m75_Int2SE | Se_ppm_m77_Int2SE | Br_ppm_m79_Int2SE | Br_ppm_m81_Int2SE | Ag_ppm_m107_Int2SE | Cd_ppm_m111_Int2SE | In_ppm_m113_Int2SE | In_ppm_m115_Int2SE | Sn_ppm_m118_Int2SE | Sb_ppm_m121_Int2SE | Hg_ppm_m202_Int2SE | Tl_ppm_m205_Int2SE | Pb_ppm_m208_Int2SE
BS7b_sph - 1.d | 110 | 0.59 | 29.56204 | 0.044 | 5.5 | 0.11 | 0.16 | 39 | 0.076 | 0.05684 | 0.11252 | 1.1 | 0.12 | 0.7451613 | 0.4612903 | 1.7 | 320 | 150 | 2.2 | 0.67 | 3.7 | 0.21 | 0.18 | 41
BS7b_sph - 2.d | 110 | 0.55 | 19.80657 | 0.77 | 77 | 2.3 | 0.74 | 28 | 0.66 | 0.1972 | 0.2204 | 2.9 | 0.19 | 0.3903226 | 0.2980645 | 1.1 | 260 | 110 | 0.013 | 0.63 | 3.7 | 0.26 | 0.32 | 62
BS7b_sph - 3.d | 50 | 1.2 | 88.68613 | 0.98 | 160 | 0.16 | 0.28 | 120 | 0.27 | 0.1392 | 0.2552 | 2.3 | 0.62 | 1.490323 | 1.703226 | 4.4 | 350 | 160 | 5.6 | 1.9 | 6.7 | 2.4 | 0.48 | 52
BS7b_sph - 4.d | 50 | 2.7 | 138.9416 | 0.095 | 67 | 0.11 | 0.12 | 93 | 0.43 | 0.10904 | 0.2204 | 2.1 | 0.48 | 1.774194 | 1.56129 | 11 | 740 | 320 | 4.6 | 2.5 | 5.3 | 2.2 | 0.5 | 250
BS7b_sph - 5.d | 50 | 2.9 | 65.0365 | 1.5 | 590 | 2.4 | 0.053 | 150 | 4 | 0.8236 | 0.9048 | 14 | 0.85 | 1.454839 | 1.241935 | 1.6 | 1700 | 750 | 0.14 | 3.4 | 19 | 3.3 | 1.7 | 190
BS7b_sph - 6.d | 50 | 0.96 | 32.51825 | 2.2 | 180 | 11 | 5.4 | 8.2 | 0.9 | 0.3016 | 0.4292 | 4.6 | 0.95 | 1.419355 | 1.029032 | 0.26 | 44 | 19 | 0.02 | 1.5 | 5.4 | 3.6 | 0.36 | 91
BS7b_sph - 7.d | 50 | 2.5 | 97.55474 | 170 | 1100 | 2.9 | 8 | 230 | 0.89 | 0.08816 | 0.1624 | 8.5 | 1.5 | 1.774194 | 1.667742 | 3.7 | 270 | 120 | 0.076 | 4 | 32 | 7.1 | 0.22 | 18000
BS7b_sph - 8.d | 50 | 1.1 | 70.94891 | 150 | 440 | 0.25 | 0.22 | 110 | 0.46 | 0.1276 | 0.1624 | 2.4 | 0.5 | 1.454839 | 1.454839 | 1.5 | 240 | 100 | 0.071 | 2 | 3.2 | 6.7 | 0.24 | 63
BS7b_sph - 9.d | 50 | 0.81 | 62.08029 | 0.15 | 9.4 | 0.047 | 0.031 | 39 | 0.3 | 0.1972 | 0.2552 | 7.8 | 0.47 | 1.916129 | 1.596774 | 5 | 820 | 370 | 20 | 8.1 | 19 | 2.2 | 0.35 | 61
BS7b_sph - 10.d | 50 | 5.4 | 159.635 | 0.7 | 97 | 0.66 | 0.22 | 150 | 0.38 | 0.4524 | 0.5104 | 30 | 2.4 | 2.625806 | 1.383871 | 18 | 1300 | 570 | 22 | 7.8 | 50 | 2.2 | 1.1 | 120
BS7b_sph - 11.d | 50 | 1.7 | 47.29927 | 37 | 680 | 0.24 | 0.063 | 250 | 0.41 | 0.09744 | 0.09512 | 1.1 | 0.8 | 1.490323 | 1.064516 | 2.5 | 830 | 370 | 0.068 | 7.2 | 1.5 | 5.4 | 0.2 | 790
BS7b_sph - 12.d | 50 | 0.89 | 29.56204 | 6.6 | 460 | 0.53 | 0.33 | 67 | 0.5 | 0.06032 | 0.06496 | 0.45 | 1.5 | 1.206452 | 0.9935484 | 1.1 | 1000 | 450 | 0.037 | 2 | 0.25 | 4 | 0.11 | 21
BS7b_sph - 13.d | 50 | 2.3 | 73.90511 | 1.7 | 220 | 3.4 | 0.9 | 150 | 1.7 | 0.6844 | 0.6148 | 6.3 | 0.96 | 1.170968 | 1.206452 | 15 | 2600 | 1100 | 0.057 | 15 | 8.4 | 2.9 | 0.4 | 58
BS7b_sph - 14.d | 50 | 0.49 | 38.43066 | 0.79 | 290 | 1.4 | 0.031 | 24 | 2.5 | 0.3132 | 0.4176 | 4.1 | 0.36 | 1.348387 | 1.064516 | 0.69 | 110 | 49 | 0.021 | 0.48 | 6.3 | 3.2 | 0.51 | 140
BS7b_sph - 15.d | 50 | 0.94 | 32.51825 | 30 | 370 | 2.3 | 0.015 | 7.3 | 2 | 0.2668 | 0.3132 | 3.8 | 0.2 | 1.135484 | 0.9580645 | 0.29 | 45 | 18 | 0.15 | 0.63 | 3.9 | 6.7 | 0.31 | 160
BS7b_sph - 16.d | 50 | 1.3 | 32.51825 | 0.93 | 320 | 1.1 | 0.063 | 6.9 | 1.1 | 0.3944 | 0.5568 | 3.1 | 0.56 | 2.412903 | 1.348387 | 0.57 | 32 | 15 | 0.0073 | 0.3 | 3.5 | 2.1 | 0.35 | 100
BS7b_sph - 17.d | 50 | 9.5 | 130.073 | 1800 | 1800 | 2 | 0.1 | 5.3 | 4.7 | 0.754 | 0.7888 | 14 | 0.57 | 3.406452 | 3.3 | 1 | 78 | 34 | 0.39 | 2.6 | 16 | 39 | 1 | 90
BS7b_sph - 18.d | 50 | 3.7 | 141.8978 | 0.057 | 7.2 | 0.034 | 0.42 | 77 | 0.4 | 0.1856 | 0.2436 | 3 | 0.32 | 2.448387 | 1.880645 | 3.9 | 470 | 220 | 2.7 | 1.6 | 8.1 | 1.9 | 0.88 | 61
BS7b_sph - 19.d | 50 | 1.5 | 62.08029 | 15 | 780 | 0.53 | 0.24 | 79 | 0.62 | 0.1276 | 0.1508 | 1.8 | 0.85 | 1.348387 | 1.419355 | 5.3 | 590 | 260 | 0.79 | 7.5 | 3.9 | 4.3 | 0.21 | 5400
BS7b_sph - 20.d | 50 | 2.1 | 94.59854 | 3 | 800 | 1.4 | 3.2 | 64 | 0.43 | 0.10092 | 0.1392 | 2.5 | 0.95 | 1.845161 | 1.56129 | 1.4 | 330 | 150 | 0.86 | 2.9 | 1.5 | 4.6 | 0.47 | 45
BS7b_sph - 21.d | 50 | 2.4 | 62.08029 | 2.4 | 180 | 0.22 | 0.083 | 110 | 0.39 | 0.10208 | 0.1624 | 3 | 0.89 | 1.419355 | 1.1 | 1 | 220 | 91 | 0.73 | 1.6 | 1.3 | 3.1 | 0.23 | 340
BS7b_sph - 22.d | 50 | 3.2 | 115.292 | 0.066 | 4.9 | 0.026 | 0.035 | 46 | 0.17 | 0.1508 | 0.3016 | 3.1 | 0.18 | 2.235484 | 1.525806 | 3.1 | 720 | 320 | 10 | 4 | 5.6 | 2.7 | 0.69 | 150
BS7b_sph - 23.d | 50 | 5.2 | 53.21168 | 4.2 | 730 | 0.96 | 0.61 | 130 | 0.37 | 0.2204 | 0.3364 | 4.1 | 7 | 1.419355 | 1.206452 | 1.6 | 230 | 110 | 0.5 | 2 | 5.6 | 5 | 0.42 | 62
BS7b_sph - 24.d | 50 | 2.7 | 70.94891 | 15 | 310 | 5.7 | 5.6 | 220 | 0.34 | 0.1392 | 0.174 | 5.3 | 1.9 | 1.667742 | 1.1 | 2.7 | 320 | 140 | 0.73 | 2.4 | 8.6 | 3.5 | 0.72 | 130
BS7b_sph - 25.d | 50 | 0.64 | 32.51825 | 2.1 | 250 | 2 | 0.21 | 27 | 1.4 | 0.2204 | 0.3132 | 3.1 | 0.9 | 0.9935484 | 0.9935484 | 0.71 | 450 | 200 | 0.028 | 1.2 | 3.4 | 4.4 | 0.33 | 63
Standard measurements
Source file | Spot size | Na_ppm_m23_Int2SE | Cl_ppm_m35_Int2SE | Mn_ppm_m55_Int2SE | Fe_ppm_m57_Int2SE | Co_ppm_m59_Int2SE | Ni_ppm_m60_Int2SE | Cu_ppm_m63_Int2SE | Ga_ppm_m69_Int2SE | Ge_ppm_m72_Int2SE | Ge_ppm_m73_Int2SE | As_ppm_m75_Int2SE | Se_ppm_m77_Int2SE | Br_ppm_m79_Int2SE | Br_ppm_m81_Int2SE | Ag_ppm_m107_Int2SE | Cd_ppm_m111_Int2SE | In_ppm_m113_Int2SE | In_ppm_m115_Int2SE | Sn_ppm_m118_Int2SE | Sb_ppm_m121_Int2SE | Hg_ppm_m202_Int2SE | Tl_ppm_m205_Int2SE | Pb_ppm_m208_Int2SE
NIST610 - 3.d | 70 | 790 | 23.94526 | 5.8 | 8.6 | 4 | 5.4 | 5.2 | 4.7 | 6.148 | 6.728 | 4.6 | 2.2 | 1.596774 | 1.454839 | 2.8 | 4.3 | 2.9 | 4.9 | 5.4 | 4.9 | 0.1 | 0.57 | 4.7
NIST610 - 4.d | 70 | 820 | 29.56204 | 5.1 | 8.8 | 3.8 | 5.5 | 5.9 | 6.7 | 8.12 | 8.352 | 5.8 | 3.4 | 1.880645 | 1.454839 | 3.7 | 4.3 | 4.1 | 6.2 | 6.7 | 6.6 | 0.065 | 0.84 | 6.3
NIST610 - 5.d | 70 | 940 | 25.71898 | 5.8 | 9.4 | 4.6 | 6.5 | 6.6 | 6.5 | 8.468 | 8.004 | 5.6 | 3.1 | 1.667742 | 1.525806 | 3.4 | 4.5 | 3.7 | 6.3 | 6.6 | 5.9 | 0.11 | 0.8 | 5.6
NIST610 - 6.d | 70 | 980 | 28.08394 | 6.3 | 11 | 4.6 | 5.8 | 6.9 | 6.9 | 8.352 | 8.7 | 6.4 | 2.8 | 2.164516 | 1.490323 | 3.7 | 5 | 3.9 | 6.8 | 7.2 | 6.4 | 0.07 | 0.84 | 7.4
NIST610 - 7.d | 70 | 980 | 32.51825 | 6.4 | 9.7 | 4.5 | 6.1 | 6.7 | 6.9 | 6.728 | 7.54 | 5.5 | 3.1 | 1.987097 | 1.56129 | 3.8 | 4.7 | 4 | 6.2 | 7 | 6.3 | 0.086 | 0.79 | 5.6
NIST610 - 8.d | 70 | 810 | 26.60584 | 5.9 | 8.9 | 4.2 | 5 | 5.4 | 5.8 | 6.728 | 7.192 | 4.9 | 3.7 | 1.845161 | 1.703226 | 3.3 | 4.2 | 3.2 | 5.6 | 5.8 | 5.8 | 0.075 | 0.67 | 5.1
MASS1 - 3.d | 70 | 550 | 88.68613 | 5.3 | 4500 | 0.75 | 1.1 | 3700 | 1.9 | 1.508 | 1.508 | 1.7 | 1.8 | 0.9935484 | 0.816129 | 1.3 | 2.8 | 1.8 | 1.4 | 1.6 | 1.6 | 4.1 | 2.1 | 1.8
MASS1 - 4.d | 70 | 520 | 85.72993 | 4.6 | 4400 | 0.68 | 1.1 | 3300 | 1.9 | 1.508 | 1.74 | 1.6 | 1.4 | 0.7451613 | 0.5322581 | 1.5 | 2.3 | 1.4 | 1.3 | 1.6 | 1.7 | 2.4 | 2.1 | 2.9
MASS1 - 5.d | 70 | 730 | 88.68613 | 5.5 | 5500 | 0.78 | 1.5 | 3600 | 2.1 | 1.508 | 1.624 | 2 | 1.5 | 0.8516129 | 0.5677419 | 1.7 | 2.9 | 1.9 | 1.6 | 1.7 | 1.9 | 2.9 | 2.3 | 2.1
MASS1 - 6.d | 70 | 860 | 62.08029 | 5.2 | 3900 | 0.7 | 1.4 | 2800 | 1.4 | 1.392 | 1.508 | 1.7 | 1.7 | 0.6741935 | 0.7096774 | 1.2 | 4.2 | 2.3 | 1.2 | 1.2 | 1.4 | 2.8 | 1.7 | 1.4
MASS1 - 7.d | 70 | 670 | 85.72993 | 4.9 | 5100 | 0.68 | 1.6 | 3600 | 2 | 1.856 | 2.204 | 2 | 2 | 0.7806452 | 0.7806452 | 1.4 | 2 | 1.5 | 1.6 | 1.8 | 1.8 | 2 | 2.1 | 1.9
MASS1 - 8.d | 70 | 750 | 62.08029 | 3.9 | 3600 | 0.76 | 1.3 | 2900 | 1.4 | 0.9512 | 1.392 | 1.3 | 1.5 | 0.8516129 | 0.6387097 | 1.2 | 2.7 | 1.6 | 1.1 | 1.3 | 1.4 | 1.7 | 1.6 | 1.4
Blank measurements (synthetic sphalerite, >99.995%)
Source file | Spot size | Na_ppm_m23_Int2SE | Cl_ppm_m35_Int2SE | Mn_ppm_m55_Int2SE | Fe_ppm_m57_Int2SE | Co_ppm_m59_Int2SE | Ni_ppm_m60_Int2SE | Cu_ppm_m63_Int2SE | Ga_ppm_m69_Int2SE | Ge_ppm_m72_Int2SE | Ge_ppm_m73_Int2SE | As_ppm_m75_Int2SE | Se_ppm_m77_Int2SE | Br_ppm_m79_Int2SE | Br_ppm_m81_Int2SE | Ag_ppm_m107_Int2SE | Cd_ppm_m111_Int2SE | In_ppm_m113_Int2SE | In_ppm_m115_Int2SE | Sn_ppm_m118_Int2SE | Sb_ppm_m121_Int2SE | Hg_ppm_m202_Int2SE | Tl_ppm_m205_Int2SE | Pb_ppm_m208_Int2SE
PureSph - 4.d | 70 | 0.11 | 7.981752 | 0.011 | 0.82 | 0.00057 | 0.0054 | 0.012 | 0.0072 | 0.02668 | 0.02552 | 0.064 | 0.091 | 0.4967742 | 0.4258065 | 0.02 | 0.23 | 0.094 | 0.0039 | 0.0094 | 0.0055 | 2.6 | 0.0035 | 0.037
PureSph - 5.d | 70 | 0.11 | 7.390511 | 0.01 | 0.26 | 0.00091 | 0.007 | 0.014 | 0.0074 | 0.02436 | 0.02784 | 0.054 | 0.067 | 0.6032258 | 0.4967742 | 0.016 | 0.21 | 0.079 | 0.0033 | 0.0075 | 0.0046 | 2.5 | 0.0036 | 0.046
PureSph - 6.d | 70 | 0.11 | 8.277372 | 0.01 | 0.24 | 7.7e-07 | 0.0053 | 0.017 | 0.0069 | 0.02436 | 0.03132 | 0.065 | 0.084 | 0.4612903 | 0.5322581 | 0.02 | 0.17 | 0.074 | 0.0037 | 0.0079 | 0.0042 | 2.1 | 0.0032 | 0.036
PureSph - 7.d | 70 | 0.13 | 7.686131 | 0.01 | 0.19 | 0.00019 | 0.0059 | 0.018 | 0.0066 | 0.02204 | 0.02668 | 0.06 | 0.081 | 0.5677419 | 0.3548387 | 0.022 | 0.35 | 0.15 | 0.0043 | 0.01 | 0.0054 | 1.5 | 0.0032 | 0.041
PureSph - 8.d | 70 | 0.15 | 9.459854 | 0.0084 | 0.23 | 0.00048 | 0.0055 | 0.017 | 0.0085 | 0.02436 | 0.02436 | 0.058 | 0.083 | 0.6387097 | 0.5322581 | 0.015 | 0.3 | 0.13 | 0.0047 | 0.0065 | 0.0063 | 1.4 | 0.0031 | 0.034
PureSph - 9.d | 70 | 0.14 | 7.686131 | 0.012 | 0.18 | 0.00057 | 0.006 | 0.02 | 0.0081 | 0.029 | 0.02436 | 0.063 | 0.079 | 0.6741935 | 0.4612903 | 0.019 | 0.29 | 0.13 | 0.0039 | 0.011 | 0.0057 | 1.5 | 0.0039 | 0.026
PureSph - 10.d | 70 | 0.16 | 7.981752 | 0.012 | 0.23 | 4.8e-07 | 0.005 | 0.013 | 0.0079 | 0.02088 | 0.02088 | 0.073 | 0.073 | 0.6032258 | 0.4967742 | 0.015 | 0.25 | 0.091 | 0.0054 | 0.0076 | 0.0041 | 1.1 | 0.0039 | 0.021
PureSph - 11.d | 70 | 0.15 | 8.277372 | 0.012 | 0.22 | 4.6e-07 | 0.006 | 0.017 | 0.006 | 0.0232 | 0.02088 | 0.08 | 0.086 | 0.5677419 | 0.5677419 | 0.022 | 0.22 | 0.093 | 0.0032 | 0.0075 | 0.0048 | 1.2 | 0.0032 | 0.025
PureSph - 12.d | 70 | 0.16 | 8.868613 | 0.011 | 0.19 | 0.00056 | 0.0069 | 0.015 | 0.0054 | 0.02436 | 0.02088 | 0.061 | 0.08 | 0.5322581 | 0.5322581 | 0.022 | 0.22 | 0.089 | 0.0038 | 0.0092 | 0.0046 | 1.2 | 0.0032 | 0.025

## Detection limits
Sample Data
Source file | Spot size | Na_ppm_m23_LOD | Cl_ppm_m35_2LOD | Mn_ppm_m55_LOD | Fe_ppm_m57_LOD | Co_ppm_m59_LOD | Ni_ppm_m60_LOD | Cu_ppm_m63_LOD | Ga_ppm_m69_LOD | Ge_ppm_m72_LOD | Ge_ppm_m73_LOD | As_ppm_m75_LOD | Se_ppm_m77_LOD | Br_ppm_m79_LOD | Br_ppm_m81_LOD | Ag_ppm_m107_LOD | Cd_ppm_m111_LOD | In_ppm_m113_LOD | In_ppm_m115_LOD | Sn_ppm_m118_LOD | Sb_ppm_m121_LOD | Hg_ppm_m202_LOD | Tl_ppm_m205_LOD | Pb_ppm_m208_LOD
BS7b_sph - 1.d | 110 | 0.084872 | 8.68592 | 0.013934 | 0.19331 | 0.006 | 0.04 | 0.02 | 0.008 | 0.020602 | 0.07 | 0.043783 | 0.3 | 0.3171442 | 0.2723281 | 0.013253 | 0.06 | 0.03 | 0.002 | 0.01 | 0.009 | 0.083308 | 0.004 | 0.004
BS7b_sph - 2.d | 110 | 0.11814 | 9.835292 | 0.013736 | 0.29834 | 0.006 | 0.04 | 0.02 | 0.008 | 0.02 | 0.07 | 0.051593 | 0.3 | 0.3121445 | 0.3906065 | 0.011496 | 0.06 | 0.03 | 0.002 | 0.01 | 0.009 | 0.075558 | 0.004 | 0.004
BS7b_sph - 3.d | 50 | 0.67154 | 48.88261 | 0.077282 | 1.159 | 0.06 | 0.4 | 0.21196 | 0.06 | 0.1 | 0.7 | 0.26974 | 2 | 1.2991 | 1.479819 | 0.1 | 0.3 | 0.2 | 0.02 | 0.08 | 0.08 | 0.48552 | 0.02 | 0.025258
BS7b_sph - 4.d | 50 | 0.55933 | 48.67509 | 0.056412 | 1.4105 | 0.06 | 0.4 | 0.1 | 0.06 | 0.1 | 0.7 | 0.26421 | 2 | 1.337635 | 1.39881 | 0.1 | 0.69131 | 0.2 | 0.02 | 0.08 | 0.08 | 0.47393 | 0.02 | 0.02
BS7b_sph - 5.d | 50 | 0.74592 | 39.55815 | 0.07918 | 1.6354 | 0.06 | 0.4 | 0.1 | 0.06 | 0.12131 | 0.7 | 0.36179 | 2 | 1.813261 | 1.37681 | 0.1 | 0.3 | 0.2 | 0.02 | 0.08 | 0.08 | 0.47779 | 0.020003 | 0.02
BS7b_sph - 6.d | 50 | 0.60746 | 44.14027 | 0.059556 | 1.4814 | 0.06 | 0.4 | 0.1 | 0.06 | 0.1 | 0.7 | 0.22762 | 2 | 1.489435 | 1.136229 | 0.1 | 0.3 | 0.2 | 0.02 | 0.08 | 0.08 | 0.56656 | 0.02 | 0.02
BS7b_sph - 7.d | 50 | 0.67526 | 54.16062 | 0.091761 | 1.8981 | 0.06 | 0.4 | 0.1 | 0.06 | 0.1 | 0.7 | 0.39741 | 2 | 1.9206 | 1.457003 | 0.1 | 0.3 | 0.2 | 0.02 | 0.08 | 0.08 | 0.72771 | 0.02 | 0.02
BS7b_sph - 8.d | 50 | 0.63013 | 50.35421 | 0.07827 | 1.6215 | 0.06 | 0.4 | 0.21482 | 0.06 | 0.10226 | 0.7 | 0.28264 | 2 | 1.881213 | 1.585029 | 0.171 | 0.3 | 0.2 | 0.02 | 0.08 | 0.08 | 0.59876 | 0.02 | 0.02
BS7b_sph - 9.d | 50 | 0.56464 | 42.18622 | 0.058142 | 1.0512 | 0.06 | 0.4 | 0.1 | 0.06 | 0.1 | 0.7 | 0.27218 | 2 | 1.388342 | 1.314571 | 0.1 | 0.3 | 0.2 | 0.02 | 0.08 | 0.08 | 0.61156 | 0.02 | 0.02
BS7b_sph - 10.d | 50 | 0.5573 | 45.41912 | 0.06738 | 1.2989 | 0.06 | 0.4 | 0.1 | 0.06 | 0.1 | 0.7 | 0.20894 | 2 | 1.314074 | 1.279513 | 0.1 | 0.3 | 0.2 | 0.02 | 0.08 | 0.08 | 0.38253 | 0.02 | 0.02
BS7b_sph - 11.d | 50 | 0.52766 | 40.97004 | 0.064891 | 0.96598 | 0.06 | 0.4 | 0.1 | 0.06 | 0.1 | 0.7 | 0.28554 | 2 | 1.59131 | 1.334548 | 0.1 | 0.3 | 0.2 | 0.02 | 0.08 | 0.08 | 0.42321 | 0.02 | 0.02
BS7b_sph - 12.d | 50 | 0.44193 | 42.86969 | 0.073843 | 1.2494 | 0.06 | 0.4 | 0.1 | 0.06 | 0.1 | 0.7 | 0.23474 | 2 | 1.184061 | 1.349168 | 0.1 | 0.3 | 0.2 | 0.02 | 0.08 | 0.08 | 0.53951 | 0.02 | 0.02
BS7b_sph - 13.d | 50 | 0.56657 | 40.6957 | 0.066387 | 1.17 | 0.06 | 0.4 | 0.1 | 0.06 | 0.1 | 0.7 | 0.25462 | 2 | 1.179981 | 1.144248 | 0.1 | 0.3 | 0.2 | 0.02 | 0.08 | 0.08 | 0.50665 | 0.02 | 0.050066
BS7b_sph - 14.d | 50 | 0.47543 | 43.45443 | 0.061201 | 1.2758 | 0.06 | 0.4 | 0.1 | 0.06 | 0.1 | 0.7 | 0.24742 | 2 | 1.551887 | 1.192897 | 0.1 | 0.3 | 2.3954 | 0.02 | 0.08 | 0.08 | 0.36827 | 0.02 | 0.02
BS7b_sph - 15.d | 50 | 0.54125 | 36.84377 | 0.05908 | 1.2885 | 0.06 | 0.4 | 0.1 | 0.06 | 0.1 | 0.7 | 0.20409 | 2 | 1.402819 | 1.07509 | 0.1 | 0.3 | 0.2 | 0.02 | 0.08 | 0.08 | 0.54224 | 0.02 | 21.549
BS7b_sph - 16.d | 50 | 0.76183 | 55.62099 | 0.093679 | 1.7192 | 0.06 | 0.4 | 0.1 | 0.06 | 0.1 | 0.7 | 0.42135 | 2 | 2.02361 | 1.999729 | 0.1 | 0.3 | 0.2 | 0.02 | 0.08 | 0.08 | 0.85605 | 0.02 | 0.02401
BS7b_sph - 17.d | 50 | 0.7811 | 51.08735 | 0.096179 | 1.4968 | 0.06 | 0.4 | 0.12183 | 0.06 | 0.11624 | 0.7 | 0.35971 | 2 | 1.994335 | 1.787252 | 0.1 | 0.3 | 1.0521 | 0.02 | 0.08 | 0.08 | 0.58357 | 0.022013 | 0.02
BS7b_sph - 18.d | 50 | 0.58404 | 48.14415 | 0.065531 | 1.4359 | 0.06 | 0.4 | 0.1 | 0.06 | 0.1 | 0.7 | 0.25887 | 2 | 1.607171 | 1.490074 | 0.1 | 0.3 | 0.2 | 0.02 | 0.08 | 0.08 | 0.70953 | 0.02 | 0.02
BS7b_sph - 19.d | 50 | 0.64554 | 30.54764 | 0.058066 | 1.0624 | 0.06 | 0.4 | 0.1 | 0.06 | 0.1 | 0.7 | 0.2985 | 2 | 1.2793 | 1.171926 | 0.1 | 0.3 | 0.2 | 0.02 | 0.08 | 0.08 | 0.31917 | 0.020699 | 0.02
BS7b_sph - 20.d | 50 | 0.6581 | 47.64928 | 0.05845 | 1.0712 | 0.06 | 0.4 | 0.1 | 0.06 | 0.1 | 0.7 | 0.26186 | 2 | 1.346294 | 1.346365 | 0.1 | 0.3 | 0.2 | 0.02 | 0.08 | 0.08 | 0.31498 | 0.042326 | 0.02
BS7b_sph - 21.d | 50 | 0.5403 | 38.74342 | 0.054075 | 1.0167 | 0.06 | 0.4 | 0.1 | 0.06 | 0.1 | 0.7 | 0.25887 | 2 | 1.355235 | 1.1154 | 0.1 | 0.3 | 0.2 | 0.02 | 0.08 | 0.08 | 0.37241 | 0.02 | 0.02
BS7b_sph - 22.d | 50 | 0.61379 | 33.04623 | 0.056589 | 1.3841 | 0.06 | 0.4 | 0.16587 | 0.06 | 0.1 | 0.7 | 0.2384 | 2 | 1.606 | 1.08059 | 0.1 | 0.3 | 0.2 | 0.02 | 0.08 | 0.08 | 0.32695 | 0.02 | 0.02
BS7b_sph - 23.d | 50 | 0.56003 | 38.3875 | 0.05058 | 1.1087 | 0.06 | 0.4 | 0.14936 | 0.06 | 0.1 | 0.7 | 0.2781 | 2 | 1.415168 | 1.163374 | 0.1 | 0.3 | 0.2 | 0.02 | 0.08 | 0.08 | 0.30826 | 0.02 | 0.02
BS7b_sph - 24.d | 50 | 0.53731 | 43.36574 | 0.078164 | 1.2352 | 0.06 | 0.4 | 0.1 | 0.06 | 0.1 | 0.7 | 0.17913 | 2 | 1.347677 | 1.232781 | 0.1 | 0.3 | 0.2 | 0.02 | 0.08 | 0.08 | 0.34565 | 0.02 | 0.02
BS7b_sph - 25.d | 50 | 0.48517 | 39.79465 | 0.063669 | 1.0755 | 0.06 | 0.4 | 0.1 | 0.06 | 0.1 | 0.7 | 0.28382 | 2 | 1.339161 | 1.044752 | 0.1 | 0.3 | 0.2 | 0.02 | 0.08 | 0.08 | 0.37903 | 0.02 | 0.02
Standard measurements
Source file | Spot size | Na_ppm_m23_LOD | Cl_ppm_m35_LOD | Mn_ppm_m55_LOD | Fe_ppm_m57_LOD | Co_ppm_m59_LOD | Ni_ppm_m60_LOD | Cu_ppm_m63_LOD | Ga_ppm_m69_LOD | Ge_ppm_m72_LOD | Ge_ppm_m73_LOD | As_ppm_m75_LOD | Se_ppm_m77_LOD | Br_ppm_m79_LOD | Br_ppm_m81_LOD | Ag_ppm_m107_LOD | Cd_ppm_m111_LOD | In_ppm_m113_LOD | In_ppm_m115_LOD | Sn_ppm_m118_LOD | Sb_ppm_m121_LOD | Hg_ppm_m202_LOD | Tl_ppm_m205_LOD | Pb_ppm_m208_LOD
NIST610 - 3.d | 70 | 0 | 0 | 0 | 0 | 0 | 0 | 0 | 0 | 0 | 0 | 0 | 0 | 0 | 0 | 0 | 0 | 0 | 0 | 0 | 0 | 0 | 0 | 0
NIST610 - 4.d | 70 | 0 | 0 | 0 | 0 | 0 | 0 | 0 | 0 | 0 | 0 | 0 | 0 | 0 | 0 | 0 | 0 | 0 | 0 | 0 | 0 | 0 | 0 | 0
NIST610 - 5.d | 70 | 0 | 0 | 0 | 0 | 0 | 0 | 0 | 0 | 0 | 0 | 0 | 0 | 0 | 0 | 0 | 0 | 0 | 0 | 0 | 0 | 0 | 0 | 0
NIST610 - 6.d | 70 | 0 | 0 | 0 | 0 | 0 | 0 | 0 | 0 | 0 | 0 | 0 | 0 | 0 | 0 | 0 | 0 | 0 | 0 | 0 | 0 | 0 | 0 | 0
NIST610 - 7.d | 70 | 0 | 0 | 0 | 0 | 0 | 0 | 0 | 0 | 0 | 0 | 0 | 0 | 0 | 0 | 0 | 0 | 0 | 0 | 0 | 0 | 0 | 0 | 0
NIST610 - 8.d | 70 | 0 | 0 | 0 | 0 | 0 | 0 | 0 | 0 | 0 | 0 | 0 | 0 | 0 | 0 | 0 | 0 | 0 | 0 | 0 | 0 | 0 | 0 | 0
MASS1 - 3.d | 70 | 0 | 0 | 0 | 0 | 0 | 0 | 0 | 0 | 0 | 0 | 0 | 0 | 0 | 0 | 0 | 0 | 0 | 0 | 0 | 0 | 0 | 0 | 0
MASS1 - 4.d | 70 | 0 | 0 | 0 | 0 | 0 | 0 | 0 | 0 | 0 | 0 | 0 | 0 | 0 | 0 | 0 | 0 | 0 | 0 | 0 | 0 | 0 | 0 | 0
MASS1 - 5.d | 70 | 0 | 0 | 0 | 0 | 0 | 0 | 0 | 0 | 0 | 0 | 0 | 0 | 0 | 0 | 0 | 0 | 0 | 0 | 0 | 0 | 0 | 0 | 0
MASS1 - 6.d | 70 | 0 | 0 | 0 | 0 | 0 | 0 | 0 | 0 | 0 | 0 | 0 | 0 | 0 | 0 | 0 | 0 | 0 | 0 | 0 | 0 | 0 | 0 | 0
MASS1 - 7.d | 70 | 0 | 0 | 0 | 0 | 0 | 0 | 0 | 0 | 0 | 0 | 0 | 0 | 0 | 0 | 0 | 0 | 0 | 0 | 0 | 0 | 0 | 0 | 0
MASS1 - 8.d | 70 | 0 | 0 | 0 | 0 | 0 | 0 | 0 | 0 | 0 | 0 | 0 | 0 | 0 | 0 | 0 | 0 | 0 | 0 | 0 | 0 | 0 | 0 | 0
Blank measurements (synthetic sphalerite, >99.995%)
Source file | Spot size | Na_ppm_m23_LOD | Cl_ppm_m35_LOD | Mn_ppm_m55_LOD | Fe_ppm_m57_LOD | Co_ppm_m59_LOD | Ni_ppm_m60_LOD | Cu_ppm_m63_LOD | Ga_ppm_m69_LOD | Ge_ppm_m72_LOD | Ge_ppm_m73_LOD | As_ppm_m75_LOD | Se_ppm_m77_LOD | Br_ppm_m79_LOD | Br_ppm_m81_LOD | Ag_ppm_m107_LOD | Cd_ppm_m111_LOD | In_ppm_m113_LOD | In_ppm_m115_LOD | Sn_ppm_m118_LOD | Sb_ppm_m121_LOD | Hg_ppm_m202_LOD | Tl_ppm_m205_LOD | Pb_ppm_m208_LOD
PureSph - 4.d | 70 | 0.33881 | 9.219515 | 0.026375 | 0.59226 | 0.02 | 0.1 | 0.07 | 0.03 | 0.06 | 0.2 | 0.14715 | 1 | 0.6420806 | 0.6622355 | 0.032478 | 0.2 | 0.08 | 0.008 | 0.03 | 0.03 | 1.2813 | 0.01199 | 0.25501
PureSph - 5.d | 70 | 0.29648 | 8.251949 | 0.030053 | 0.50126 | 0.02 | 0.1 | 0.07 | 0.03 | 0.067715 | 0.2 | 0.16246 | 1 | 0.7110968 | 0.634629 | 0.03 | 0.2162 | 0.08 | 0.008 | 0.03 | 0.03 | 0.46294 | 0.01 | 0.012206
PureSph - 6.d | 70 | 0.28707 | 9.410485 | 0.031804 | 0.48311 | 0.02 | 0.1 | 0.07 | 0.03 | 0.06 | 0.2 | 0.14758 | 1 | 0.7141484 | 0.479671 | 0.030946 | 0.2 | 0.08 | 0.008 | 0.03 | 0.03 | 0.34994 | 0.01 | 0.022884
PureSph - 7.d | 70 | 0.26081 | 10.52793 | 0.030237 | 0.53263 | 0.02 | 0.1 | 0.07 | 0.03 | 0.06 | 0.2 | 0.092235 | 1 | 0.5855903 | 0.5220032 | 0.03 | 0.2 | 0.08 | 0.008 | 0.03 | 0.03 | 0.13573 | 0.01 | 0.01
PureSph - 8.d | 70 | 0.28202 | 9.946741 | 0.029225 | 0.58072 | 0.02 | 0.1 | 0.12425 | 0.03 | 0.30121 | 0.2 | 0.10518 | 1 | 0.7464742 | 0.5200516 | 0.030059 | 0.2 | 0.08 | 0.008 | 0.03 | 0.03 | 0.21464 | 0.01 | 0.01
PureSph - 9.d | 70 | 0.3401 | 12.24785 | 0.029695 | 0.51699 | 0.02 | 0.1 | 0.07 | 0.03 | 0.06 | 0.2 | 0.2 | 1 | 0.7897645 | 0.6782742 | 0.03 | 0.2 | 0.08 | 0.008 | 0.03 | 0.03 | 0.20962 | 0.01 | 0.01
PureSph - 10.d | 70 | 0.29299 | 9.735372 | 0.032697 | 1.0088 | 0.02 | 0.1 | 0.07 | 0.03 | 0.06 | 0.2 | 0.17637 | 1 | 0.7007355 | 0.6957323 | 0.03 | 0.2 | 0.08 | 0.008 | 0.03 | 0.03 | 0.17449 | 0.01 | 0.01
PureSph - 11.d | 70 | 0.34672 | 9.667084 | 0.028156 | 55.15 | 0.02 | 0.1 | 0.07 | 0.03 | 0.06 | 0.2 | 0.12421 | 1 | 0.6872161 | 0.6672742 | 0.03 | 0.2 | 0.08 | 0.008 | 0.03 | 0.03 | 0.20756 | 0.01 | 0.01
PureSph - 12.d | 70 | 0.34978 | 9.040664 | 0.029621 | 0.47653 | 0.02 | 0.1 | 0.07 | 0.03 | 0.06 | 0.2 | 0.15149 | 1 | 0.7156032 | 0.7648194 | 0.03 | 0.2 | 0.08 | 0.008 | 0.03 | 0.03 | 0.22411 | 0.01 | 0.01