## Raw Data
[8 empty] | Weight percent | [22 empty] | Atomic proportions | [19 empty] | Detection limits | [19 empty] | Relative measurement uncertainty (1SE)
SAMPLE | NUMBER | TAKEOFF | KILOVOLT | CURRENT | BEAMSIZE | LINE | REL. LINE | S WT% | Pb WT% | As WT% | Se WT% | Fe WT% | Cu WT% | Mn WT% | Ag WT% | Zn WT% | Cd WT% | Sn WT% | In WT% | Hg WT% | Ni WT% | Co WT% | Cl WT% | Ga WT% | Ge WT% | Na WT% | Cl WT% | TOTAL | FORMULA | BASIS | S FORMULA | Pb FORMULA | As FORMULA | Se FORMULA | Fe FORMULA | Cu FORMULA | Mn FORMULA | Ag FORMULA | Zn FORMULA | Cd FORMULA | Sn FORMULA | In FORMULA | Hg FORMULA | Ni FORMULA | Co FORMULA | Cl FORMULA | Ga FORMULA | Ge FORMULA | Na FORMULA | Cl FORMULA | S CDL99 | Pb CDL99 | As CDL99 | Se CDL99 | Fe CDL99 | Cu CDL99 | Mn CDL99 | Ag CDL99 | Zn CDL99 | Cd CDL99 | Sn CDL99 | In CDL99 | Hg CDL99 | Ni CDL99 | Co CDL99 | Cl CDL99 | Ga CDL99 | Ge CDL99 | Na CDL99 | Cl CDL99 | S %ERR | Pb %ERR | As %ERR | Se %ERR | Fe %ERR | Cu %ERR | Mn %ERR | Ag %ERR | Zn %ERR | Cd %ERR | Sn %ERR | In %ERR | Hg %ERR | Ni %ERR | Co %ERR | Cl %ERR | Ga %ERR | Ge %ERR | Na %ERR | Cl %ERR
TOY_1 | 38 | 40 | 20 | 40 | 3 | 513 | 1 | 32.9872 | 0.05334 | -0.02856 | 0.044175 | 6.66486 | 0.292344 | 0.025684 | 0.189726 | 57.9805 | 0.708689 | 0.441421 | 0.018328 | 0.040926 | -0.01379 | 0.01504 | 0.027227 | 0.042117 | -0.06334 | -0.51303 | 0 | 98.9129 | 8 |  | 4.05399 | 0.001014 | -0.0015 | 0.002205 | 0.470269 | 0.018128 | 0.001842 | 0.006931 | 3.4951 | 0.024845 | 0.014655 | 0.000629 | 0.000804 | -0.00093 | 0.001006 | 0.003026 | 0.00238 | -0.00344 | -0.08793 | 0 | 0.009887 | 0.032032 | 0.036627 | 0.025787 | 0.013072 | 0.018609 | 0.01385 | 0.03674 | 0.020538 | 0.033808 | 0.021514 | 0.019684 | 0.067975 | 0.014094 | 0.011566 | 0.002886 | 0.025017 | 0.037669 | 0.035725 | 0 | 0.213546 | 38.4393 | -63.673 | 33.306 | 0.454328 | 3.91699 | 28.6141 | 10.7894 | 0.152116 | 3.5683 | 3.39792 | 59.7229 | 96.5748 | -51.273 | 39.9952 | 6.8633 | 33.0074 | -29.649 | -0.26493 | 0
TOY_1 | 38 | 40 | 20 | 40 | 3 | 514 | 2 | 32.8521 | 0.130211 | -0.00058 | 0.000135 | 7.05079 | 0.459247 | 0.017796 | 0.021413 | 56.9139 | 1.18727 | 0.632536 | 0.180924 | -0.02681 | 0.005469 | 0.015071 | 0.003359 | 0.069425 | -0.0141 | -0.52953 | 0 | 98.9686 | 8 |  | 4.04713 | 0.002482 | -3e-05 | 7e-06 | 0.4987 | 0.028547 | 0.00128 | 0.000784 | 3.43907 | 0.041724 | 0.021051 | 0.006224 | -0.00053 | 0.000368 | 0.00101 | 0.000374 | 0.003933 | -0.00077 | -0.09098 | 0 | 0.009874 | 0.030725 | 0.035107 | 0.027111 | 0.012907 | 0.019079 | 0.013923 | 0.037538 | 0.020413 | 0.031609 | 0.021481 | 0.019071 | 0.06855 | 0.011485 | 0.011641 | 0.002904 | 0.024915 | 0.03707 | 0.036209 | 0 | 0.213661 | 16.2531 | -3072.2 | 10950.5 | 0.441219 | 2.7479 | 40.9969 | 84.3901 | 0.153447 | 2.43009 | 2.59581 | 6.92815 | -146.95 | 107.679 | 40.1662 | 50.6771 | 20.207 | -133.19 | -0.25286 | 0
TOY_1 | 38 | 40 | 20 | 40 | 3 | 515 | 3 | 33.0587 | 0.081888 | 0.037684 | 0.03152 | 6.81518 | 0.244874 | 0.023327 | 0.103656 | 58.2268 | 1.00511 | 0.295499 | 0.060346 | -0.01384 | -0.00744 | 0.006488 | 0.014288 | 0.047418 | -0.04586 | -0.50436 | 0 | 99.4813 | 8 |  | 4.04263 | 0.00155 | 0.001972 | 0.001565 | 0.47849 | 0.01511 | 0.001665 | 0.003768 | 3.49253 | 0.035062 | 0.009762 | 0.002061 | -0.00027 | -0.0005 | 0.000432 | 0.00158 | 0.002667 | -0.00248 | -0.08602 | 0 | 0.010087 | 0.031652 | 0.033677 | 0.025952 | 0.013173 | 0.01876 | 0.013557 | 0.036158 | 0.020764 | 0.031292 | 0.021415 | 0.01923 | 0.068558 | 0.0115 | 0.011699 | 0.002893 | 0.024914 | 0.037028 | 0.035355 | 0 | 0.213259 | 25.4105 | 47.211 | 46.3489 | 0.449094 | 4.58129 | 30.7751 | 18.1898 | 0.151747 | 2.70627 | 4.65308 | 18.6045 | -285.31 | -78.001 | 92.6506 | 12.4527 | 29.2762 | -40.465 | -0.19086 | 0
TOY_1 | 38 | 40 | 20 | 40 | 3 | 516 | 4 | 33.024 | 0.056282 | 0.019813 | 0.032166 | 4.37122 | 0.191573 | 0.020826 | -0.00763 | 61.4608 | 0.294501 | -0.01088 | 0.373954 | 0.028841 | 0.007125 | 0.005854 | 0.000713 | 0.00817 | -0.0533 | -0.32165 | 0 | 99.5024 | 8 |  | 4.03064 | 0.001063 | 0.001035 | 0.001594 | 0.306313 | 0.011798 | 0.001484 | -0.00028 | 3.67945 | 0.010254 | -0.00036 | 0.012746 | 0.000563 | 0.000475 | 0.000389 | 7.9e-05 | 0.000459 | -0.00287 | -0.05475 | 0 | 0.009956 | 0.032705 | 0.034458 | 0.02587 | 0.012666 | 0.018979 | 0.013588 | 0.03737 | 0.020638 | 0.031519 | 0.02067 | 0.018539 | 0.067886 | 0.010964 | 0.0117 | 0.002899 | 0.024668 | 0.037477 | 0.03629 | 0 | 0.214153 | 37.228 | 90.2642 | 45.3371 | 0.564283 | 5.72788 | 34.396 | -229.13 | 0.147511 | 6.7953 | -95.637 | 3.82249 | 136.58 | 79.1141 | 102.591 | 235.622 | 165.045 | -35.169 | -3.5848 | 0
TOY_1 | 38 | 40 | 20 | 40 | 3 | 517 | 5 | 32.9346 | 0.101214 | 0.017783 | 0.02468 | 3.70335 | 0.193854 | 0.019917 | 0.134071 | 62.4449 | 0.070868 | 0.133338 | -0.00622 | 0.179559 | 0.007221 | 0.004884 | 0.001006 | 0.012726 | -0.06986 | -0.39705 | 0 | 99.5108 | 8 |  | 4.0297 | 0.001917 | 0.000931 | 0.001226 | 0.260155 | 0.011968 | 0.001422 | 0.004876 | 3.74763 | 0.002474 | 0.004407 | -0.00021 | 0.003512 | 0.000483 | 0.000325 | 0.000111 | 0.000716 | -0.00378 | -0.06776 | 0 | 0.010103 | 0.031551 | 0.036947 | 0.026329 | 0.012668 | 0.018868 | 0.013933 | 0.036494 | 0.021106 | 0.033045 | 0.02107 | 0.019581 | 0.065883 | 0.010805 | 0.011586 | 0.002914 | 0.025062 | 0.037718 | 0.036859 | 0 | 0.214728 | 20.8642 | 107.395 | 59.6129 | 0.615858 | 5.64124 | 36.7631 | 14.5483 | 0.146261 | 25.1451 | 9.08994 | -169.93 | 21.8781 | 76.9498 | 121.624 | 168.055 | 107.875 | -26.858 | -2.4398 | 0
TOY_1 | 38 | 40 | 20 | 40 | 3 | 518 | 6 | 32.696 | 0.066279 | 0.009384 | 0.055928 | 6.59613 | 2.32309 | 0.029306 | 0.266473 | 53.1778 | 0.692871 | 0.141639 | 4.29638 | 0.151094 | -0.00203 | 0.011072 | 0.004411 | -0.00559 | -0.0757 | -0.68881 | 0 | 99.7457 | 8 |  | 4.06538 | 0.001275 | 0.000499 | 0.002824 | 0.470883 | 0.145748 | 0.002127 | 0.009849 | 3.24322 | 0.024576 | 0.004758 | 0.14918 | 0.003003 | -0.00014 | 0.000749 | 0.000496 | -0.00032 | -0.00416 | -0.11945 | 0 | 0.010093 | 0.031351 | 0.03543 | 0.026065 | 0.01306 | 0.018897 | 0.013719 | 0.038256 | 0.02067 | 0.031884 | 0.022316 | 0.020267 | 0.067559 | 0.011124 | 0.011897 | 0.002887 | 0.024919 | 0.038197 | 0.035276 | 0 | 0.213481 | 30.6893 | 193.863 | 26.8458 | 0.458609 | 0.882052 | 25.009 | 8.3161 | 0.158575 | 3.52457 | 9.00165 | 0.835264 | 26.4893 | -278.59 | 55.5411 | 38.5658 | -242.15 | -25.072 | 0 | 0
TOY_1 | 38 | 40 | 20 | 40 | 3 | 519 | 7 | 33.0771 | 0.066628 | 0.016074 | 0.044695 | 3.80772 | 0.731905 | 0.031048 | 0.066744 | 61.0934 | 0.564514 | 0.285412 | 0.7602 | -0.01636 | 0.002446 | 0.008236 | -0.00128 | 0.018155 | -0.09771 | -0.43727 | 0 | 100.022 | 8 |  | 4.04112 | 0.00126 | 0.00084 | 0.002217 | 0.267089 | 0.045119 | 0.002214 | 0.002424 | 3.66106 | 0.019674 | 0.00942 | 0.025936 | -0.00032 | 0.000163 | 0.000547 | -0.00014 | 0.00102 | -0.00527 | -0.07451 | 0 | 0.009883 | 0.032165 | 0.035293 | 0.026062 | 0.012717 | 0.018656 | 0.013251 | 0.035715 | 0.020814 | 0.029553 | 0.021053 | 0.020111 | 0.068571 | 0.011158 | 0.01159 | 0.002907 | 0.024884 | 0.038716 | 0.037872 | 0 | 0.213765 | 31.2613 | 113.462 | 33.2738 | 0.607948 | 1.89944 | 22.9262 | 27.0253 | 0.147842 | 3.96051 | 4.73679 | 2.38163 | -241.36 | 233.023 | 72.4852 | -130.7 | 75.2876 | -19.557 | -2.1553 | 0
TOY_1 | 38 | 40 | 20 | 40 | 3 | 520 | 8 | 32.6776 | 0.131569 | 0.026679 | 0.001134 | 3.80643 | 1.7612 | 0.009171 | 0.116126 | 57.9447 | 0.54095 | 0.092967 | 3.00296 | 0.125927 | -0.00366 | 0.013721 | -0.00121 | -0.00693 | -0.08967 | -0.42733 | 0 | 99.7223 | 8 |  | 4.0436 | 0.00252 | 0.001413 | 5.7e-05 | 0.270429 | 0.109965 | 0.000662 | 0.004271 | 3.51699 | 0.019095 | 0.003108 | 0.103769 | 0.002491 | -0.00025 | 0.000924 | -0.00013 | -0.00039 | -0.0049 | -0.07375 | 0 | 0.009866 | 0.028919 | 0.034382 | 0.02631 | 0.013016 | 0.019067 | 0.013968 | 0.0377 | 0.020663 | 0.029906 | 0.021283 | 0.020654 | 0.067567 | 0.011192 | 0.011454 | 0.002935 | 0.025508 | 0.038108 | 0.036171 | 0 | 0.214464 | 15.3755 | 67.3021 | 1264.04 | 0.610676 | 1.04941 | 78.7106 | 16.9724 | 0.151627 | 4.10397 | 12.7028 | 1.02357 | 31.6545 | -154.75 | 43.3496 | -139.77 | -199.78 | -21.015 | -1.8963 | 0
TOY_1 | 38 | 40 | 20 | 40 | 3 | 521 | 9 | 33.0435 | 0.080694 | 0.030741 | 0.026956 | 3.23374 | 0.297161 | 0.01323 | 0.012006 | 62.6096 | 0.511172 | 0.196257 | 0.077503 | 0.00279 | -0.00932 | 0.006768 | 0.00025 | 0.016211 | -0.05984 | -0.34894 | 0 | 99.7405 | 8 |  | 4.0345 | 0.001525 | 0.001606 | 0.001336 | 0.226687 | 0.018307 | 0.000943 | 0.000436 | 3.74959 | 0.017804 | 0.006473 | 0.002643 | 5.4e-05 | -0.00062 | 0.00045 | 2.8e-05 | 0.00091 | -0.00323 | -0.05942 | 0 | 0.009703 | 0.032253 | 0.035306 | 0.026594 | 0.012669 | 0.018821 | 0.013858 | 0.037094 | 0.020837 | 0.030019 | 0.020927 | 0.019236 | 0.067878 | 0.011165 | 0.011306 | 0.002931 | 0.024784 | 0.037351 | 0.036687 | 0 | 0.214229 | 26.1957 | 60.1471 | 55.23 | 0.662809 | 3.89054 | 54.4936 | 147.432 | 0.146021 | 4.29399 | 6.45115 | 14.7615 | 1405.06 | -60.221 | 85.9019 | 677.322 | 83.9016 | -31.142 | -3.1659 | 0

## Processed
SAMPLE | LINE | REL. LINE | S WT% | Pb WT% | As WT% | Se WT% | Fe WT% | Cu WT% | Mn WT% | Ag WT% | Zn WT% | Cd WT% | Sn WT% | In WT% | Hg WT% | Ni WT% | Co WT% | Cl WT% | Ga WT% | Ge WT% | Na WT% | Cl WT% | TOTAL
TOY_1 | 513 | 1 | 32.9872 | 0.05334 | 0 | 0.044175 | 6.66486 | 0.292344 | 0.025684 | 0.189726 | 57.9805 | 0.708689 | 0.441421 | 0 | 0 | 0 | 0.01504 | 0.027227 | 0.042117 | 0 | 0 | 0 | 99.472323
TOY_1 | 514 | 2 | 32.8521 | 0.130211 | 0 | 0 | 7.05079 | 0.459247 | 0.017796 | 0 | 56.9139 | 1.18727 | 0.632536 | 0.180924 | 0 | 0 | 0.015071 | 0.003359 | 0.069425 | 0 | 0 | 0 | 99.512629
TOY_1 | 515 | 3 | 33.0587 | 0.081888 | 0.037684 | 0.03152 | 6.81518 | 0.244874 | 0.023327 | 0.103656 | 58.2268 | 1.00511 | 0.295499 | 0.060346 | 0 | 0 | 0 | 0.014288 | 0.047418 | 0 | 0 | 0 | 100.04629
TOY_1 | 516 | 4 | 33.024 | 0.056282 | 0 | 0.032166 | 4.37122 | 0.191573 | 0.020826 | 0 | 61.4608 | 0.294501 | 0 | 0.373954 | 0 | 0 | 0 | 0 | 0 | 0 | 0 | 0 | 99.825322
TOY_1 | 517 | 5 | 32.9346 | 0.101214 | 0 | 0 | 3.70335 | 0.193854 | 0.019917 | 0.134071 | 62.4449 | 0.070868 | 0.133338 | 0 | 0.179559 | 0 | 0 | 0 | 0 | 0 | 0 | 0 | 99.915671
TOY_1 | 518 | 6 | 32.696 | 0.066279 | 0 | 0.055928 | 6.59613 | 2.32309 | 0.029306 | 0.266473 | 53.1778 | 0.692871 | 0.141639 | 4.29638 | 0.151094 | 0 | 0 | 0.004411 | 0 | 0 | 0 | 0 | 100.497401
TOY_1 | 519 | 7 | 33.0771 | 0.066628 | 0 | 0.044695 | 3.80772 | 0.731905 | 0.031048 | 0.066744 | 61.0934 | 0.564514 | 0.285412 | 0.7602 | 0 | 0 | 0 | 0 | 0 | 0 | 0 | 0 | 100.529366
TOY_1 | 520 | 8 | 32.6776 | 0.131569 | 0 | 0 | 3.80643 | 1.7612 | 0 | 0.116126 | 57.9447 | 0.54095 | 0.092967 | 3.00296 | 0.125927 | 0 | 0.013721 | 0 | 0 | 0 | 0 | 0 | 100.21415
TOY_1 | 521 | 9 | 33.0435 | 0.080694 | 0 | 0.026956 | 3.23374 | 0.297161 | 0 | 0 | 62.6096 | 0.511172 | 0.196257 | 0.077503 | 0 | 0 | 0 | 0 | 0 | 0 | 0 | 0 | 100.076583