## Raw Data
[8 empty] | Weight Percent | [22 empty] | Atomic Proportions | [19 empty] | Detection Limits | [19 empty] | Relative Measurement Uncertainties (1SE)
SAMPLE | NUMBER | TAKEOFF | KILOVOLT | CURRENT | BEAMSIZE | LINE | REL. LINE | S WT% | Pb WT% | As WT% | Se WT% | Fe WT% | Cu WT% | Mn WT% | Ag WT% | Zn WT% | Cd WT% | Sn WT% | In WT% | Hg WT% | Ni WT% | Co WT% | Cl WT% | Ga WT% | Ge WT% | Na WT% | Cl WT% | TOTAL | FORMULA | BASIS | S FORMULA | Pb FORMULA | As FORMULA | Se FORMULA | Fe FORMULA | Cu FORMULA | Mn FORMULA | Ag FORMULA | Zn FORMULA | Cd FORMULA | Sn FORMULA | In FORMULA | Hg FORMULA | Ni FORMULA | Co FORMULA | Cl FORMULA | Ga FORMULA | Ge FORMULA | Na FORMULA | Cl FORMULA | S CDL99 | Pb CDL99 | As CDL99 | Se CDL99 | Fe CDL99 | Cu CDL99 | Mn CDL99 | Ag CDL99 | Zn CDL99 | Cd CDL99 | Sn CDL99 | In CDL99 | Hg CDL99 | Ni CDL99 | Co CDL99 | Cl CDL99 | Ga CDL99 | Ge CDL99 | Na CDL99 | Cl CDL99 | S %ERR | Pb %ERR | As %ERR | Se %ERR | Fe %ERR | Cu %ERR | Mn %ERR | Ag %ERR | Zn %ERR | Cd %ERR | Sn %ERR | In %ERR | Hg %ERR | Ni %ERR | Co %ERR | Cl %ERR | Ga %ERR | Ge %ERR | Na %ERR | Cl %ERR
LI_HS_86 | 20 | 40 | 20 | 40 | 3 | 357 | 1 | 33.0451 | 0.125691 | -0.01495 | 0.024314 | 0.678303 | 0.018405 | 0.017639 | -0.02537 | 66.479 | 0.101241 | 0.022416 | 0.027744 | 0.062532 | 0.005706 | 0.009307 | 0.007944 | -0.0222 | -0.04023 | -0.26599 | 0 | 100.257 | 8 |  | 4.02135 | 0.002367 | -0.00078 | 0.001202 | 0.047392 | 0.00113 | 0.001253 | -0.00092 | 3.96815 | 0.003515 | 0.000737 | 0.000943 | 0.001216 | 0.000379 | 0.000616 | 0.000874 | -0.00124 | -0.00216 | -0.04515 | 0 | 0.010085 | 0.031196 | 0.036629 | 0.026568 | 0.012532 | 0.018717 | 0.013523 | 0.037298 | 0.020786 | 0.029671 | 0.019921 | 0.018638 | 0.06737 | 0.010544 | 0.0111 | 0.002919 | 0.024974 | 0.036961 | 0.038449 | 0 | 0.214149 | 16.9924 | -123.06 | 61.0193 | 1.65935 | 52.5033 | 40.1986 | -67.488 | 0.140868 | 16.4435 | 46.4034 | 37.8879 | 62.8823 | 94.8312 | 61.5656 | 21.9799 | -60.548 | -46.144 | -5.4429 | 0
LI_HS_86 | 20 | 40 | 20 | 40 | 3 | 358 | 2 | 32.9194 | 0.095098 | 0.008248 | 0.029927 | 0.633451 | 0.071013 | 0.002683 | -0.03288 | 66.6027 | 0.057428 | 0.010449 | 0.005844 | -0.02616 | -0.00117 | -0.00195 | 0.013277 | 0.017613 | 0.025384 | -0.22249 | 0 | 100.208 | 8 |  | 4.0064 | 0.001791 | 0.00043 | 0.001479 | 0.044262 | 0.004361 | 0.000191 | -0.00119 | 3.97588 | 0.001994 | 0.000344 | 0.000199 | -0.00051 | -8e-05 | -0.00013 | 0.001461 | 0.000986 | 0.001365 | -0.03777 | 0 | 0.009918 | 0.030828 | 0.036822 | 0.026543 | 0.012294 | 0.018736 | 0.013653 | 0.038935 | 0.020323 | 0.031588 | 0.020335 | 0.019808 | 0.067938 | 0.010532 | 0.011374 | 0.002924 | 0.024506 | 0.036653 | 0.037342 | 0 | 0.21463 | 21.6642 | 228.935 | 49.8204 | 1.72492 | 14.1447 | 260.296 | -54.094 | 0.140699 | 29.4694 | 100.226 | 185.774 | -149.27 | -455.91 | -295.98 | 13.4704 | 76.4183 | 74.1587 | -6.608 | 0
LI_HS_86 | 20 | 40 | 20 | 40 | 3 | 359 | 3 | 32.8829 | 0.091476 | 0.028309 | 0.023487 | 0.679504 | 0.057784 | 0.004993 | 0.02298 | 66.397 | 0.082508 | 0.014362 | 0.013833 | -0.03953 | -0.00372 | 0.008111 | 0.017752 | 0.003455 | -0.032 | -0.23075 | 0 | 100.022 | 8 |  | 4.00959 | 0.001726 | 0.001477 | 0.001163 | 0.047571 | 0.003555 | 0.000355 | 0.000833 | 3.97117 | 0.00287 | 0.000473 | 0.000471 | -0.00077 | -0.00025 | 0.000538 | 0.001958 | 0.000194 | -0.00172 | -0.03924 | 0 | 0.00982 | 0.031248 | 0.035763 | 0.02644 | 0.012288 | 0.018906 | 0.013684 | 0.037317 | 0.02055 | 0.031184 | 0.020379 | 0.018793 | 0.069332 | 0.010509 | 0.011148 | 0.002868 | 0.024809 | 0.037207 | 0.037896 | 0 | 0.214766 | 22.7052 | 65.9907 | 62.8304 | 1.64726 | 17.3679 | 140.699 | 78.3103 | 0.141004 | 20.7098 | 73.3811 | 75.274 | -100.59 | -143.05 | 70.8219 | 10.0924 | 391.499 | -58.562 | -6.4489 | 0
LI_HS_86 | 20 | 40 | 20 | 40 | 3 | 360 | 4 | 32.768 | 0.126699 | 0.026084 | 0.035666 | 0.676752 | 0.03636 | -0.00199 | 0.000177 | 66.4983 | 0.076294 | -0.00129 | 0.022806 | -0.00123 | -0.00203 | -0.00635 | 0.003775 | -0.02061 | -0.05107 | -0.19788 | 0 | 99.9884 | 8 |  | 3.99906 | 0.002393 | 0.001362 | 0.001768 | 0.047419 | 0.002239 | -0.00014 | 6e-06 | 3.98068 | 0.002656 | -4e-05 | 0.000777 | -2e-05 | -0.00014 | -0.00042 | 0.000417 | -0.00116 | -0.00275 | -0.03368 | 0 | 0.010347 | 0.029885 | 0.034708 | 0.026045 | 0.01238 | 0.018619 | 0.013887 | 0.036262 | 0.020694 | 0.031028 | 0.020237 | 0.018997 | 0.06849 | 0.010543 | 0.0115 | 0.002927 | 0.025086 | 0.037272 | 0.039944 | 0 | 0.215191 | 16.3162 | 69.4686 | 41.3144 | 1.65493 | 26.7969 | -353.49 | 9667.32 | 0.140837 | 22.1831 | -795.76 | 46.6402 | -3210.9 | -263.07 | -91.345 | 45.535 | -65.593 | -36.525 | -8.5199 | 0
LI_HS_86 | 20 | 40 | 20 | 40 | 3 | 361 | 5 | 32.9344 | 0.07407 | -0.00104 | 0.034834 | 0.410323 | 0.011604 | 0.005919 | 0.005582 | 67.0416 | 0.038574 | 0.02101 | 0.025505 | 0.042601 | -0.00054 | 0.008243 | 0.004029 | -0.01527 | -0.03006 | -0.22618 | 0 | 100.385 | 8 |  | 4.00485 | 0.001394 | -5e-05 | 0.00172 | 0.028647 | 0.000712 | 0.00042 | 0.000202 | 3.99871 | 0.001338 | 0.00069 | 0.000866 | 0.000828 | -4e-05 | 0.000545 | 0.000443 | -0.00085 | -0.00161 | -0.03836 | 0 | 0.009955 | 0.031646 | 0.036822 | 0.027338 | 0.012174 | 0.018872 | 0.013444 | 0.036361 | 0.020619 | 0.031531 | 0.019968 | 0.018789 | 0.068627 | 0.010586 | 0.011307 | 0.002907 | 0.025072 | 0.037238 | 0.037312 | 0 | 0.214729 | 27.9119 | -1802.4 | 44.2161 | 2.3169 | 83.5327 | 116.831 | 308.867 | 0.14028 | 43.0991 | 49.5444 | 41.412 | 93.6759 | -1005.9 | 70.6728 | 42.4334 | -88.723 | -62.438 | -6.4498 | 0
LI_HS_86 | 20 | 40 | 20 | 40 | 3 | 362 | 6 | 32.6071 | 0.313089 | 0.271725 | 0.000217 | 0.470009 | 0.495089 | 0.000549 | 0.086024 | 65.8875 | 0.04772 | -0.0017 | 0.011954 | -0.02093 | -0.01018 | 0.008039 | 0.175948 | 0.034217 | -0.04377 | -0.24584 | 0 | 100.087 | 8 |  | 3.99469 | 0.005936 | 0.014247 | 1.1e-05 | 0.033059 | 0.030604 | 3.9e-05 | 0.003133 | 3.95926 | 0.001668 | -6e-05 | 0.000409 | -0.00041 | -0.00068 | 0.000536 | 0.019495 | 0.001928 | -0.00237 | -0.042 | 0 | 0.010166 | 0.031875 | 0.03673 | 0.027443 | 0.012218 | 0.018628 | 0.013532 | 0.036273 | 0.020767 | 0.031247 | 0.020702 | 0.019507 | 0.068689 | 0.010854 | 0.011248 | 0.002933 | 0.024523 | 0.037734 | 0.037217 | 0 | 0.215592 | 7.91895 | 8.36075 | 6899.86 | 2.10819 | 2.54471 | 1257.3 | 21.6311 | 0.141381 | 34.8258 | -618.02 | 90.0983 | -188.83 | -53.58 | 72.0705 | 1.55574 | 39.6895 | -43.273 | -5.7397 | 0
LI_HS_86 | 20 | 40 | 20 | 40 | 3 | 363 | 7 | 32.7512 | 0.18664 | -0.00917 | 0.057918 | 0.562657 | 0.008012 | 0.009405 | 0.002006 | 66.5848 | 0.053693 | -0.00485 | 0.000251 | 0.042637 | 0.002157 | -0.008 | 0.012617 | -0.01918 | -0.04114 | -0.19367 | 0 | 99.998 | 8 |  | 3.99933 | 0.003527 | -0.00048 | 0.002872 | 0.039448 | 0.000494 | 0.00067 | 7.3e-05 | 3.98818 | 0.00187 | -0.00016 | 9e-06 | 0.000832 | 0.000144 | -0.00053 | 0.001393 | -0.00108 | -0.00222 | -0.03298 | 0 | 0.010126 | 0.031786 | 0.036486 | 0.025408 | 0.012358 | 0.018696 | 0.013395 | 0.036918 | 0.020925 | 0.030038 | 0.0205 | 0.019649 | 0.067932 | 0.01064 | 0.011386 | 0.002948 | 0.025025 | 0.036759 | 0.038244 | 0 | 0.21521 | 12.1761 | -200.98 | 25.4617 | 1.87088 | 119.539 | 73.6997 | 869.418 | 0.140719 | 30.0225 | -213.97 | 4259.25 | 92.6627 | 251.914 | -71.63 | 14.2431 | -70.35 | -44.859 | -8.2063 | 0
LI_HS_86 | 20 | 40 | 20 | 40 | 3 | 364 | 8 | 32.7269 | 0.08034 | -0.01798 | 0.005775 | 0.498207 | 0.076287 | -0.0097 | -0.00613 | 66.9944 | 0.062139 | 0.018671 | 0.018806 | 0.003208 | 0.000803 | 0.006733 | 0.043554 | 0.011007 | -0.0134 | -0.13823 | 0 | 100.361 | 8 |  | 3.98193 | 0.001513 | -0.00094 | 0.000285 | 0.034803 | 0.004683 | -0.00069 | -0.00022 | 3.99822 | 0.002157 | 0.000614 | 0.000639 | 6.2e-05 | 5.3e-05 | 0.000446 | 0.004793 | 0.000616 | -0.00072 | -0.02346 | 0 | 0.010076 | 0.031489 | 0.038535 | 0.027829 | 0.012143 | 0.018555 | 0.014051 | 0.036895 | 0.020766 | 0.030556 | 0.019974 | 0.018837 | 0.06922 | 0.010602 | 0.011316 | 0.00292 | 0.024751 | 0.036493 | 0.037701 | 0 | 0.21542 | 25.767 | -107.57 | 263.782 | 2.01997 | 13.1001 | -72.65 | -281.89 | 0.140329 | 26.5437 | 55.6232 | 55.8371 | 1246.25 | 672.655 | 86.3961 | 4.58449 | 123.079 | -138.01 | -12.061 | 0
LI_HS_86 | 20 | 40 | 20 | 40 | 3 | 365 | 9 | 32.7962 | 0.153226 | 0.195019 | -0.01384 | 0.365154 | 0.147192 | 0.003497 | 0.034669 | 66.5128 | 0.08613 | -0.00443 | 0.012373 | 0.035944 | -0.00457 | 0.00568 | 0.067053 | 0.018333 | -0.04505 | -0.17229 | 0 | 100.193 | 8 |  | 3.99954 | 0.002892 | 0.010178 | -0.00069 | 0.025567 | 0.009057 | 0.000249 | 0.001257 | 3.97861 | 0.002996 | -0.00015 | 0.000421 | 0.000701 | -0.0003 | 0.000377 | 0.007395 | 0.001028 | -0.00243 | -0.0293 | 0 | 0.010096 | 0.032001 | 0.034065 | 0.028139 | 0.012123 | 0.0189 | 0.013424 | 0.036836 | 0.02077 | 0.02962 | 0.0207 | 0.019018 | 0.067711 | 0.010539 | 0.01108 | 0.002929 | 0.02446 | 0.037166 | 0.038829 | 0 | 0.214995 | 14.5348 | 10.5144 | -109.19 | 2.51405 | 7.22348 | 196.638 | 51.8578 | 0.140706 | 19.0429 | -236.71 | 84.9716 | 109.439 | -116.75 | 100.164 | 3.20663 | 73.3048 | -41.375 | -9.6879 | 0
LI_HS_86 | 20 | 40 | 20 | 40 | 3 | 366 | 10 | 32.955 | 0.095752 | 0.003769 | 0.0023 | 0.251054 | 4e-06 | 0.008591 | -0.03134 | 66.9426 | 0.072013 | 0.001071 | 0.00345 | -0.01026 | -0.00699 | 0.005809 | 0.00158 | 0.010835 | -0.03343 | -0.13686 | 0 | 100.135 | 8 |  | 4.00873 | 0.001803 | 0.000196 | 0.000114 | 0.017534 | 0 | 0.00061 | -0.00113 | 3.99418 | 0.002499 | 3.5e-05 | 0.000117 | -0.0002 | -0.00046 | 0.000384 | 0.000174 | 0.000606 | -0.0018 | -0.02322 | 0 | 0.010069 | 0.030834 | 0.036229 | 0.027465 | 0.012158 | 0.018727 | 0.013404 | 0.036393 | 0.020703 | 0.030789 | 0.020605 | 0.019485 | 0.068756 | 0.010607 | 0.011218 | 0.002912 | 0.024451 | 0.037205 | 0.03707 | 0 | 0.21453 | 21.5327 | 491.131 | 651.615 | 3.33427 | 262795 | 80.6205 | -52.885 | 0.140342 | 23.2584 | 981.052 | 308.709 | -386.23 | -76.494 | 99.1697 | 107.186 | 123.526 | -56.039 | -11.935 | 0
LI_HS_86 | 20 | 40 | 20 | 40 | 3 | 367 | 11 | 32.6509 | 0.155375 | 0.050647 | 0.007044 | 0.46597 | 0.076524 | 0.014713 | 0.003606 | 66.4039 | 0.072254 | -0.0181 | 0.011142 | -0.05771 | 0.004719 | 0.001033 | 0.106779 | 0.002195 | -0.0211 | -0.21672 | 0 | 99.7131 | 8 |  | 4.00081 | 0.002946 | 0.002656 | 0.000351 | 0.032781 | 0.004731 | 0.001052 | 0.000131 | 3.99104 | 0.002526 | -0.0006 | 0.000381 | -0.00113 | 0.000316 | 6.9e-05 | 0.011833 | 0.000124 | -0.00114 | -0.03704 | 0 | 0.010111 | 0.0318 | 0.036795 | 0.027507 | 0.012143 | 0.018726 | 0.013608 | 0.03694 | 0.020802 | 0.029978 | 0.02086 | 0.018838 | 0.068532 | 0.010551 | 0.011392 | 0.002951 | 0.024724 | 0.036856 | 0.037301 | 0 | 0.215561 | 14.2901 | 38.5986 | 214.066 | 2.11603 | 13.1694 | 48.2537 | 484.718 | 0.140961 | 22.6527 | -57.561 | 93.3523 | -67.884 | 114.582 | 562.49 | 2.23814 | 613.913 | -88.288 | -6.8281 | 0
LI_HS_86 | 20 | 40 | 20 | 40 | 3 | 368 | 12 | 32.7863 | 0.557433 | 0.040143 | -0.02875 | 0.337673 | 0.042805 | 0.005933 | -0.00972 | 66.1566 | -0.01929 | 0.02319 | 0.008993 | 0.036976 | 0.002757 | 3e-05 | 0.032419 | 0.011306 | -0.04121 | -0.16191 | 0 | 99.7817 | 8 |  | 4.01572 | 0.010566 | 0.002104 | -0.00143 | 0.023746 | 0.002645 | 0.000424 | -0.00035 | 3.97451 | -0.00067 | 0.000767 | 0.000308 | 0.000724 | 0.000184 | 2e-06 | 0.003591 | 0.000637 | -0.00223 | -0.02766 | 0 | 0.0109 | 0.031919 | 0.035629 | 0.02842 | 0.01242 | 0.018734 | 0.013788 | 0.036968 | 0.02084 | 0.033504 | 0.020079 | 0.019128 | 0.068037 | 0.01061 | 0.011373 | 0.002971 | 0.024436 | 0.037005 | 0.037413 | 0 | 0.215187 | 5.08089 | 46.8526 | -52.319 | 2.69506 | 23.0019 | 119.482 | -177.54 | 0.141208 | -87.006 | 45.2343 | 117.088 | 106.91 | 196.712 | 19380.5 | 6.01117 | 118.33 | -45.083 | -9.9077 | 0
LI_HS_86 | 20 | 40 | 20 | 40 | 3 | 369 | 13 | 32.9854 | 0.301894 | 0.043852 | 0.016304 | 0.272603 | 0.068219 | 0.010539 | 0.015764 | 66.6638 | 0.035521 | 0.009502 | 0.009422 | 0.015901 | -0.00387 | 0.011721 | 0.046737 | -0.02578 | -0.01608 | -0.15448 | 0 | 100.307 | 8 |  | 4.0137 | 0.005685 | 0.002284 | 0.000806 | 0.019045 | 0.004188 | 0.000748 | 0.00057 | 3.9788 | 0.001233 | 0.000312 | 0.00032 | 0.000309 | -0.00026 | 0.000776 | 0.005143 | -0.00144 | -0.00086 | -0.02622 | 0 | 0.010538 | 0.030622 | 0.035989 | 0.027154 | 0.012324 | 0.018812 | 0.013418 | 0.036383 | 0.020721 | 0.03109 | 0.02018 | 0.018732 | 0.068728 | 0.010517 | 0.011311 | 0.002939 | 0.025254 | 0.037093 | 0.039141 | 0 | 0.214451 | 7.95876 | 43.4306 | 92.1729 | 3.15341 | 14.7491 | 66.0037 | 110.61 | 0.140622 | 46.0684 | 109.283 | 109.55 | 250.22 | -137.67 | 49.959 | 4.3381 | -52.656 | -116.82 | -11.145 | 0
LI_HS_86 | 20 | 40 | 20 | 40 | 3 | 370 | 14 | 32.9009 | 0.061611 | 0.010849 | 0.033973 | 0.604967 | 0.0035 | 0.000755 | -0.01115 | 66.6599 | 0.106514 | 0.003377 | 0.027883 | 0.042074 | 0.002122 | -0.00795 | -0.00207 | 0.01515 | 0.005453 | -0.20413 | 0 | 100.254 | 8 |  | 4.00381 | 0.00116 | 0.000565 | 0.001679 | 0.042268 | 0.000215 | 5.4e-05 | -0.0004 | 3.97897 | 0.003698 | 0.000111 | 0.000948 | 0.000818 | 0.000141 | -0.00053 | -0.00023 | 0.000848 | 0.000293 | -0.03465 | 0 | 0.010074 | 0.0315 | 0.035695 | 0.027005 | 0.012541 | 0.018872 | 0.013755 | 0.037335 | 0.020979 | 0.030018 | 0.020235 | 0.018545 | 0.067542 | 0.010546 | 0.011281 | 0.002945 | 0.024654 | 0.036504 | 0.038991 | 0 | 0.214752 | 33.0432 | 169.207 | 44.7816 | 1.7909 | 275.244 | 929.353 | -156.05 | 0.140681 | 15.8506 | 306.218 | 37.5307 | 93.3637 | 253.856 | -71.372 | -81.478 | 89.2583 | 341.481 | -7.911 | 0
LI_HS_86 | 20 | 40 | 20 | 40 | 3 | 371 | 15 | 32.7287 | 0.224079 | 0.102506 | -0.005 | 0.731769 | 0.144347 | -0.00193 | 0.007505 | 66.2708 | 0.090678 | 0.012126 | -0.00451 | 0.001053 | 0.000608 | 0.014986 | 0.125532 | 0.010202 | -0.05956 | -0.09814 | 0 | 100.296 | 8 |  | 3.98625 | 0.004224 | 0.005343 | -0.00025 | 0.051171 | 0.008871 | -0.00014 | 0.000272 | 3.95911 | 0.003151 | 0.000399 | -0.00015 | 2e-05 | 4e-05 | 0.000993 | 0.013828 | 0.000571 | -0.0032 | -0.01667 | 0 | 0.01007 | 0.029843 | 0.036112 | 0.028035 | 0.012305 | 0.018713 | 0.013838 | 0.036495 | 0.020689 | 0.03078 | 0.020086 | 0.019536 | 0.067793 | 0.010546 | 0.011026 | 0.002947 | 0.024804 | 0.037635 | 0.037933 | 0 | 0.215236 | 9.98473 | 19.5354 | -304 | 1.57014 | 7.29455 | -363.4 | 231.035 | 0.141087 | 18.7615 | 85.4888 | -234.26 | 3718.68 | 884.072 | 38.3058 | 1.9829 | 133.019 | -31.549 | -17.914 | 0
LI_HS_86 | 20 | 40 | 20 | 40 | 3 | 372 | 16 | 32.5606 | 0.477384 | 0.09829 | 0.002569 | 0.769592 | 0.196782 | 0.013034 | 0.008769 | 65.3552 | 0.086193 | 0.03364 | 0.011877 | -0.01336 | 0.004294 | 0.002553 | 0.168661 | -0.00641 | -0.00732 | -0.19352 | 0 | 99.5688 | 8 |  | 4.00449 | 0.009086 | 0.005173 | 0.000128 | 0.054342 | 0.012212 | 0.000936 | 0.000321 | 3.94252 | 0.003024 | 0.001118 | 0.000408 | -0.00026 | 0.000288 | 0.000171 | 0.01876 | -0.00036 | -0.0004 | -0.03319 | 0 | 0.010995 | 0.032308 | 0.038045 | 0.027615 | 0.012558 | 0.018824 | 0.013506 | 0.038101 | 0.020555 | 0.030626 | 0.019786 | 0.019172 | 0.067828 | 0.010601 | 0.011432 | 0.002935 | 0.024815 | 0.036987 | 0.038493 | 0 | 0.215761 | 5.73615 | 21.2292 | 586.62 | 1.52963 | 5.5491 | 53.9304 | 206.565 | 0.142036 | 19.5816 | 31.1032 | 89.1678 | -292.51 | 126.454 | 228.802 | 1.60346 | -210.09 | -256.49 | -8.305 | 0
LI_HS_86 | 20 | 40 | 20 | 40 | 3 | 373 | 17 | 32.8794 | 0.213626 | 0.148856 | 0.004941 | 0.973788 | 0.60839 | 0.008514 | 0.016129 | 64.968 | 0.052895 | 0.00959 | 0.010737 | 0.009544 | 0.006378 | -0.0058 | 0.013052 | -0.00467 | -0.03577 | -0.24993 | 0 | 99.6277 | 8 |  | 4.02337 | 0.004045 | 0.007795 | 0.000246 | 0.068415 | 0.037565 | 0.000608 | 0.000587 | 3.89947 | 0.001846 | 0.000317 | 0.000367 | 0.000187 | 0.000426 | -0.00039 | 0.001444 | -0.00026 | -0.00193 | -0.04265 | 0 | 0.01033 | 0.031504 | 0.036452 | 0.02692 | 0.012195 | 0.018575 | 0.013447 | 0.03661 | 0.020601 | 0.032686 | 0.020487 | 0.01884 | 0.068345 | 0.010607 | 0.011347 | 0.002934 | 0.024518 | 0.037902 | 0.0381 | 0 | 0.214485 | 10.7758 | 14.0167 | 298.067 | 1.30697 | 2.16838 | 81.6016 | 108.801 | 0.14244 | 32.8816 | 109.901 | 96.8321 | 414.132 | 85.4263 | -98.762 | 13.7337 | -285.26 | -53.326 | -5.8539 | 0
LI_HS_86 | 20 | 40 | 20 | 40 | 3 | 374 | 18 | 32.7707 | 0.275892 | 0.166908 | -0.01095 | 1.81549 | 1.79682 | -0.00658 | 0.028339 | 63.2692 | 0.108858 | -0.01051 | -0.0052 | -0.03682 | 0.003602 | 0.00488 | 0.012046 | -0.00672 | -0.09345 | -0.14938 | 0 | 99.9331 | 8 |  | 3.99397 | 0.005204 | 0.008706 | -0.00054 | 0.127038 | 0.110498 | -0.00047 | 0.001027 | 3.78226 | 0.003785 | -0.00035 | -0.00018 | -0.00072 | 0.00024 | 0.000324 | 0.001328 | -0.00038 | -0.00503 | -0.02539 | 0 | 0.010477 | 0.031513 | 0.035411 | 0.027746 | 0.012203 | 0.01879 | 0.013851 | 0.035536 | 0.020905 | 0.030349 | 0.020476 | 0.019353 | 0.069354 | 0.010749 | 0.011378 | 0.002955 | 0.024733 | 0.038599 | 0.037061 | 0 | 0.214896 | 8.71059 | 12.3786 | -136.4 | 0.904475 | 1.02946 | -106.06 | 60.9508 | 0.144617 | 15.6805 | -98.039 | -201.43 | -108.08 | 152.687 | 119.552 | 14.9152 | -199.62 | -20.414 | -10.775 | 0
LI_HS_86 | 20 | 40 | 20 | 40 | 3 | 375 | 19 | 32.7248 | 0.177483 | 0.153269 | 0.029458 | 1.24402 | 0.321819 | -0.00426 | 0.006452 | 64.6774 | 0.123347 | -0.01619 | 0.027309 | 0.008358 | 0.008856 | 0.015012 | 0.018857 | -0.02041 | -0.07318 | -0.14016 | 0 | 99.2822 | 8 |  | 4.0125 | 0.003368 | 0.008043 | 0.001467 | 0.087575 | 0.01991 | -0.0003 | 0.000235 | 3.88982 | 0.004314 | -0.00054 | 0.000935 | 0.000164 | 0.000593 | 0.001001 | 0.002091 | -0.00115 | -0.00396 | -0.02397 | 0 | 0.010274 | 0.030641 | 0.036105 | 0.02689 | 0.012552 | 0.018754 | 0.013632 | 0.037517 | 0.020716 | 0.029446 | 0.020663 | 0.018607 | 0.06793 | 0.010632 | 0.011137 | 0.002932 | 0.02487 | 0.037961 | 0.036248 | 0 | 0.215085 | 12.3792 | 13.5532 | 51.2027 | 1.13376 | 3.62384 | -161.75 | 275.875 | 0.142901 | 13.6713 | -63.858 | 38.4108 | 469.92 | 61.8788 | 38.6154 | 9.72319 | -65.635 | -25.79 | -11.272 | 0
LI_HS_86 | 20 | 40 | 20 | 40 | 3 | 376 | 20 | 32.6122 | 0.216151 | 0.14892 | 0.015501 | 1.28803 | 0.272321 | 0.008519 | 0.034682 | 64.9021 | 0.045223 | 0.001791 | -0.00895 | -0.04277 | 0.008351 | 0.019137 | 0.023481 | 0.004206 | -0.00777 | -0.15161 | 0 | 99.3895 | 8 |  | 3.99852 | 0.004101 | 0.007814 | 0.000772 | 0.09067 | 0.016847 | 0.00061 | 0.001264 | 3.90318 | 0.001582 | 5.9e-05 | -0.00031 | -0.00084 | 0.000559 | 0.001277 | 0.002604 | 0.000237 | -0.00042 | -0.02593 | 0 | 0.009938 | 0.032167 | 0.036596 | 0.026993 | 0.012542 | 0.018811 | 0.013536 | 0.036166 | 0.020868 | 0.032369 | 0.020497 | 0.019694 | 0.068599 | 0.01057 | 0.010867 | 0.002926 | 0.024457 | 0.036903 | 0.039547 | 0 | 0.215457 | 10.8269 | 14.0581 | 96.3135 | 1.10982 | 4.18126 | 82.0769 | 50.959 | 0.142635 | 37.8808 | 583.699 | -118.57 | -91.938 | 65.1969 | 29.7694 | 7.93557 | 317.187 | -241.2 | -11.555 | 0
LI_HS_86 | 20 | 40 | 20 | 40 | 3 | 377 | 21 | 32.8625 | 0.067462 | 0.030052 | 0.033058 | 1.05718 | 0.049018 | 0.004639 | 0.028619 | 65.7605 | 0.064103 | 0.006174 | 0.02 | -0.01826 | 0.008317 | 0.016126 | 0.00021 | -0.00357 | -0.03002 | -0.15845 | 0 | 99.7976 | 8 |  | 4.00776 | 0.001273 | 0.001569 | 0.001637 | 0.074024 | 0.003016 | 0.00033 | 0.001037 | 3.93374 | 0.00223 | 0.000203 | 0.000681 | -0.00036 | 0.000554 | 0.00107 | 2.3e-05 | -0.0002 | -0.00162 | -0.02695 | 0 | 0.00993 | 0.031381 | 0.036634 | 0.027263 | 0.012183 | 0.018761 | 0.013513 | 0.037052 | 0.020732 | 0.031327 | 0.020719 | 0.019148 | 0.068104 | 0.010531 | 0.011218 | 0.002906 | 0.025032 | 0.036912 | 0.038532 | 0 | 0.214809 | 30.2381 | 63.6925 | 46.3876 | 1.24333 | 20.2041 | 149.487 | 62.7993 | 0.141781 | 26.3539 | 171.977 | 53.4046 | -214.66 | 65.2236 | 36.2517 | 800.467 | -380.52 | -61.965 | -10.589 | 0
LI_HS_86 | 20 | 40 | 20 | 40 | 3 | 378 | 22 | 32.9963 | 0.185896 | -0.00377 | 0.034942 | 0.598407 | 0.02215 | 0.002472 | -0.02938 | 66.3325 | 0.180949 | 0.022586 | 0.023945 | -0.02479 | 6.4e-05 | 0.011698 | 0.069351 | -0.03971 | -0.04153 | -0.23486 | 0 | 100.107 | 8 |  | 4.02248 | 0.003507 | -0.0002 | 0.00173 | 0.041883 | 0.001362 | 0.000176 | -0.00106 | 3.96637 | 0.006293 | 0.000744 | 0.000815 | -0.00048 | 4e-06 | 0.000776 | 0.007646 | -0.00223 | -0.00224 | -0.03993 | 0 | 0.010263 | 0.030786 | 0.036768 | 0.026315 | 0.012158 | 0.019093 | 0.0135 | 0.038325 | 0.020827 | 0.028767 | 0.019818 | 0.018538 | 0.068062 | 0.010584 | 0.011111 | 0.002902 | 0.024886 | 0.03718 | 0.037954 | 0 | 0.214344 | 11.9393 | -494.98 | 42.5401 | 1.78621 | 44.6013 | 279.192 | -59.74 | 0.141094 | 9.60451 | 45.8381 | 43.4742 | -157.85 | 8362.15 | 49.2064 | 3.10407 | -33.434 | -44.948 | -6.317 | 0
LI_HS_86 | 20 | 40 | 20 | 40 | 3 | 379 | 23 | 32.1715 | 0.881328 | 0.038606 | -0.01923 | 0.621501 | 0.139229 | 0.011409 | -0.00472 | 65.1036 | 0.079558 | -0.00995 | 0.008787 | -0.03067 | 0.004529 | -0.00754 | 0.502877 | -0.00758 | 0.005463 | -0.12338 | 0 | 99.3653 | 8 |  | 3.98872 | 0.01691 | 0.002048 | -0.00097 | 0.044241 | 0.00871 | 0.000826 | -0.00017 | 3.95918 | 0.002814 | -0.00033 | 0.000304 | -0.00061 | 0.000307 | -0.00051 | 0.056388 | -0.00043 | 0.000299 | -0.02133 | 0 | 0.011645 | 0.030764 | 0.036538 | 0.02757 | 0.012597 | 0.018676 | 0.013627 | 0.037836 | 0.020318 | 0.030825 | 0.020974 | 0.018587 | 0.069041 | 0.010584 | 0.011521 | 0.002974 | 0.024909 | 0.037087 | 0.037348 | 0 | 0.216913 | 3.62345 | 49.8033 | -76.509 | 1.76267 | 7.52494 | 61.9756 | -376.37 | 0.142168 | 21.2152 | -106.2 | 116.48 | -129.28 | 119.745 | -76.989 | 0.800034 | -178.17 | 346.291 | -13.603 | 0
LI_HS_86 | 20 | 40 | 20 | 40 | 3 | 380 | 24 | 32.0768 | 0.620532 | 0.012183 | -0.01129 | 0.600041 | 0.070296 | 0.00468 | 0.005582 | 64.743 | 0.092437 | 0.004624 | 0.022645 | -0.00312 | 0.002475 | -0.00551 | 0.609203 | 0.016541 | -0.00554 | -0.06942 | 0 | 98.7861 | 8 |  | 3.99373 | 0.011956 | 0.000649 | -0.00057 | 0.042893 | 0.004416 | 0.00034 | 0.000207 | 3.95384 | 0.003283 | 0.000156 | 0.000787 | -6e-05 | 0.000168 | -0.00037 | 0.068598 | 0.000947 | -0.0003 | -0.01205 | 0 | 0.011309 | 0.032277 | 0.037512 | 0.027908 | 0.012457 | 0.018745 | 0.013512 | 0.036661 | 0.020596 | 0.029843 | 0.020335 | 0.019104 | 0.068582 | 0.010575 | 0.011517 | 0.003001 | 0.02441 | 0.036984 | 0.036817 | 0 | 0.217152 | 4.71757 | 158.362 | -133.02 | 1.7979 | 14.2867 | 148.203 | 311.417 | 0.142646 | 17.9605 | 225.048 | 47.2171 | -1268 | 218.257 | -105.69 | 0.715781 | 81.0091 | -339.24 | -25.218 | 0
LI_HS_86 | 20 | 40 | 20 | 40 | 3 | 381 | 25 | 32.2426 | 0.407268 | 0.061608 | -0.00095 | 0.599681 | 0.236495 | 0.006503 | 0.024151 | 64.9909 | 0.118693 | -0.01002 | 0.008853 | -0.01986 | -0.00451 | 0.017121 | 0.493801 | 0.024065 | -0.00897 | -0.0717 | 0 | 99.1157 | 8 |  | 3.99112 | 0.007802 | 0.003264 | -5e-05 | 0.042619 | 0.014771 | 0.00047 | 0.000889 | 3.946 | 0.004191 | -0.00033 | 0.000306 | -0.00039 | -0.0003 | 0.001153 | 0.055282 | 0.00137 | -0.00049 | -0.01238 | 0 | 0.01118 | 0.031875 | 0.03825 | 0.027415 | 0.012364 | 0.018703 | 0.013689 | 0.036838 | 0.020152 | 0.029709 | 0.02108 | 0.018976 | 0.068658 | 0.010651 | 0.011029 | 0.002982 | 0.024422 | 0.03733 | 0.038108 | 0 | 0.216686 | 6.43011 | 33.1445 | -1569.9 | 1.79357 | 4.70018 | 108.342 | 73.6848 | 0.142369 | 14.2532 | -106.04 | 117.996 | -198.91 | -119.56 | 33.6446 | 0.808378 | 55.924 | -211.38 | -25.338 | 0
LI_HS_86 | 20 | 40 | 20 | 40 | 3 | 382 | 26 | 31.4856 | 0.220259 | 0.09723 | 0.021489 | 0.569607 | 0.328681 | 0.007666 | 0.008171 | 63.678 | 0.108316 | 0.017615 | -0.00082 | 0.053481 | -0.00226 | 0.0013 | 0.299955 | 0.013397 | -0.01738 | -0.00565 | 0 | 96.8846 | 8 |  | 3.97684 | 0.004305 | 0.005256 | 0.001102 | 0.041307 | 0.020947 | 0.000565 | 0.000307 | 3.94507 | 0.003903 | 0.000601 | -3e-05 | 0.00108 | -0.00016 | 8.9e-05 | 0.034265 | 0.000778 | -0.00097 | -0.00099 | 0 | 0.009755 | 0.031472 | 0.037839 | 0.026987 | 0.012309 | 0.018603 | 0.013272 | 0.036535 | 0.020561 | 0.029661 | 0.019948 | 0.019135 | 0.066748 | 0.01053 | 0.011268 | 0.002896 | 0.023978 | 0.037163 | 0.038271 | 0 | 0.219513 | 10.4994 | 21.3486 | 69.8827 | 1.85433 | 3.54136 | 89.3541 | 212.593 | 0.144004 | 15.4619 | 58.8177 | -1265.9 | 72.7453 | -236.89 | 442.321 | 1.08985 | 98.1283 | -108.23 | -343.43 | 0
LI_HS_86 | 20 | 40 | 20 | 40 | 3 | 383 | 27 | 31.9475 | 0.778301 | 0.02652 | 0.018325 | 0.593237 | 0.100986 | 0.037497 | 0.022752 | 64.6053 | 0.120403 | 0.011066 | 0.004325 | 0.009493 | -0.00289 | 0.012896 | 0.779815 | 0.047803 | -0.04399 | -0.01725 | 0 | 99.0521 | 8 |  | 3.97977 | 0.015004 | 0.001414 | 0.000927 | 0.042429 | 0.006348 | 0.002726 | 0.000842 | 3.94755 | 0.004279 | 0.000372 | 0.00015 | 0.000189 | -0.0002 | 0.000874 | 0.087857 | 0.002739 | -0.00242 | -0.003 | 0 | 0.012141 | 0.032169 | 0.037869 | 0.026661 | 0.012262 | 0.018717 | 0.013447 | 0.036904 | 0.020587 | 0.029743 | 0.020303 | 0.019201 | 0.067556 | 0.010636 | 0.01118 | 0.003047 | 0.024263 | 0.037232 | 0.038608 | 0 | 0.217771 | 4.01113 | 74.2707 | 80.7276 | 1.80315 | 10.1403 | 19.4133 | 78.2485 | 0.142856 | 14.0882 | 94.5647 | 242.962 | 411.538 | -186.41 | 44.9771 | 0.623065 | 28.3111 | -42.459 | -112.31 | 0
LI_HS_86 | 20 | 40 | 20 | 40 | 3 | 384 | 28 | 31.9635 | 0.162188 | 0.066751 | 0.007904 | 0.470569 | 0.235933 | -0.00097 | 0.022469 | 65.2968 | 0.124015 | -0.00511 | 0.017412 | 0.000159 | -0.00296 | 0.012889 | 0.306937 | 0.005161 | -0.05025 | -0.01555 | 0 | 98.6179 | 8 |  | 3.96775 | 0.003116 | 0.003546 | 0.000398 | 0.033538 | 0.014778 | -7e-05 | 0.000829 | 3.97577 | 0.004392 | -0.00017 | 0.000604 | 3e-06 | -0.0002 | 0.00087 | 0.034459 | 0.000295 | -0.00276 | -0.00269 | 0 | 0.010215 | 0.030895 | 0.036221 | 0.027627 | 0.012371 | 0.01879 | 0.013594 | 0.036769 | 0.020431 | 0.027504 | 0.020522 | 0.018819 | 0.06795 | 0.010722 | 0.011267 | 0.002968 | 0.02443 | 0.03749 | 0.037249 | 0 | 0.217867 | 13.4682 | 29.2482 | 191.757 | 2.11739 | 4.72656 | -711.35 | 78.9278 | 0.142119 | 12.9018 | -203.21 | 60.1482 | 24655.7 | -183.97 | 45.3392 | 1.08041 | 258.322 | -37.357 | -120.24 | 0
LI_HS_86 | 20 | 40 | 20 | 40 | 3 | 385 | 29 | 32.3082 | 0.150559 | 0.03616 | 0.04156 | 0.443267 | 0.22849 | -0.00127 | 0.037067 | 65.154 | 0.068447 | 0.010786 | 0.017846 | -0.1056 | -0.00182 | 0.006713 | 0.239123 | 0.037962 | -0.01945 | -0.1316 | 0 | 98.5204 | 8 |  | 4.0047 | 0.002888 | 0.001918 | 0.002092 | 0.031546 | 0.014291 | -9e-05 | 0.001366 | 3.9613 | 0.00242 | 0.000361 | 0.000618 | -0.00209 | -0.00012 | 0.000453 | 0.026807 | 0.002164 | -0.00107 | -0.02275 | 0 | 0.010103 | 0.031586 | 0.036782 | 0.026594 | 0.012361 | 0.018497 | 0.013558 | 0.036228 | 0.020692 | 0.031342 | 0.020384 | 0.01845 | 0.068361 | 0.010459 | 0.011195 | 0.002933 | 0.024274 | 0.037316 | 0.037763 | 0 | 0.21665 | 14.6158 | 53.408 | 36.3607 | 2.20832 | 4.8047 | -543.06 | 47.8733 | 0.142395 | 24.784 | 97.3588 | 57.6208 | -36.693 | -292.33 | 85.7547 | 1.26558 | 35.4925 | -97.035 | -12.803 | 0
LI_HS_86 | 20 | 40 | 20 | 40 | 3 | 387 | 31 | 32.2676 | 0.246849 | 0.556945 | 0.003328 | 0.641294 | 1.48147 | 0.011491 | 0.059158 | 63.0802 | 0.135767 | 0.001188 | 0.02029 | 0.002954 | -0.00407 | -0.00296 | 0.302783 | 0.000609 | -0.03779 | -0.00808 | 0 | 98.759 | 8 |  | 3.99351 | 0.004728 | 0.029499 | 0.000167 | 0.045568 | 0.092514 | 0.00083 | 0.002176 | 3.82931 | 0.004793 | 4e-05 | 0.000701 | 5.8e-05 | -0.00028 | -0.0002 | 0.033891 | 3.5e-05 | -0.00207 | -0.0014 | 0 | 0.010407 | 0.031704 | 0.033997 | 0.02812 | 0.012368 | 0.018927 | 0.013244 | 0.035349 | 0.020722 | 0.028454 | 0.019949 | 0.01895 | 0.06735 | 0.010759 | 0.011401 | 0.002956 | 0.024631 | 0.03796 | 0.036189 | 0 | 0.216695 | 9.588 | 4.53576 | 461.41 | 1.71579 | 1.16724 | 59.8822 | 29.9908 | 0.144647 | 12.2264 | 855.983 | 52.1433 | 1317.12 | -133.69 | -195.14 | 1.08919 | 2203.87 | -50.52 | -226.19 | 0
LI_HS_86 | 20 | 40 | 20 | 40 | 3 | 388 | 32 | 32.605 | 0.687603 | 0.554526 | 0.010811 | 0.566232 | 0.590723 | 0.015898 | 0.075868 | 63.9973 | 0.119637 | 0.028424 | 0.024786 | 0.005548 | -0.00425 | 0.005049 | 0.130759 | -0.00406 | -0.0357 | -0.1206 | 0 | 99.2536 | 8 |  | 4.0214 | 0.013124 | 0.02927 | 0.000541 | 0.040096 | 0.036763 | 0.001144 | 0.002781 | 3.87163 | 0.004209 | 0.000947 | 0.000854 | 0.000109 | -0.00029 | 0.000339 | 0.014586 | -0.00023 | -0.00195 | -0.02075 | 0 | 0.011107 | 0.031629 | 0.036777 | 0.02694 | 0.012025 | 0.01881 | 0.013516 | 0.036856 | 0.020461 | 0.028644 | 0.019846 | 0.018997 | 0.068474 | 0.010685 | 0.011438 | 0.002992 | 0.024755 | 0.037713 | 0.03776 | 0 | 0.215598 | 4.34742 | 4.72657 | 137.168 | 1.84805 | 2.23204 | 44.4584 | 24.6427 | 0.143487 | 13.7523 | 36.7097 | 43.0224 | 713.273 | -127.16 | 116.172 | 1.94035 | -331.19 | -53.158 | -14.168 | 0
LI_HS_86 | 20 | 40 | 20 | 40 | 3 | 389 | 33 | 32.6937 | 0.392691 | 0.053464 | 0.02042 | 0.559026 | 0.118982 | 0.002368 | 0.015575 | 65.9035 | 0.083176 | 0.019125 | 0.033029 | 0.029502 | -0.01319 | 0.005143 | 0.223647 | 0.002353 | -0.01855 | -0.18115 | 0 | 99.9428 | 8 |  | 4.00676 | 0.007448 | 0.002804 | 0.001016 | 0.039335 | 0.007358 | 0.000169 | 0.000567 | 3.96167 | 0.002908 | 0.000633 | 0.00113 | 0.000578 | -0.00088 | 0.000343 | 0.024789 | 0.000133 | -0.001 | -0.03096 | 0 | 0.010738 | 0.031769 | 0.03701 | 0.027103 | 0.012537 | 0.018601 | 0.013805 | 0.035936 | 0.020405 | 0.030414 | 0.019906 | 0.018894 | 0.068505 | 0.010658 | 0.011178 | 0.00298 | 0.024849 | 0.037095 | 0.038727 | 0 | 0.215396 | 6.60589 | 36.8371 | 73.7623 | 1.89066 | 8.66385 | 297.95 | 110.607 | 0.141464 | 20.1206 | 54.1548 | 32.4394 | 134.736 | -40.405 | 111.505 | 1.33041 | 575.593 | -101.16 | -9.0854 | 0
LI_HS_86 | 20 | 40 | 20 | 40 | 3 | 390 | 34 | 32.5917 | 0.267471 | 0.046189 | 0.005007 | 0.517092 | 0.118792 | 0.006096 | 0.007767 | 64.8555 | 0.10561 | 0.015804 | 0.045178 | -0.10556 | 0.0059 | -0.00312 | 0.395214 | 0.008844 | -0.0209 | 0.019879 | 0 | 98.8824 | 8 |  | 4.01849 | 0.005104 | 0.002437 | 0.000251 | 0.036605 | 0.007391 | 0.000439 | 0.000285 | 3.92231 | 0.003715 | 0.000526 | 0.001556 | -0.00208 | 0.000397 | -0.00021 | 0.044071 | 0.000502 | -0.00114 | 0.003418 | 0 | 0.010393 | 0.031842 | 0.036827 | 0.026561 | 0.012241 | 0.018867 | 0.013411 | 0.035162 | 0.020779 | 0.027911 | 0.020129 | 0.018673 | 0.070003 | 0.010496 | 0.011253 | 0.002964 | 0.024435 | 0.037037 | 0.036846 | 0 | 0.215557 | 8.99662 | 42.1963 | 290.298 | 1.97801 | 8.78289 | 113.21 | 215.288 | 0.142819 | 15.0651 | 66.0001 | 23.8059 | -37.622 | 91.3287 | -182.7 | 0.924111 | 151.072 | -89.574 | 96.0908 | 0
LI_HS_86 | 20 | 40 | 20 | 40 | 3 | 391 | 35 | 32.6208 | 0.473703 | -0.01066 | -0.00511 | 0.586617 | 0.065648 | 0.012132 | 0.012974 | 65.1732 | 0.099181 | 0.037315 | -0.00179 | 0.050668 | 0.002065 | -0.00129 | 0.393324 | -0.00252 | -0.06326 | -0.06613 | 0 | 99.3769 | 8 |  | 4.01729 | 0.009028 | -0.00056 | -0.00026 | 0.041477 | 0.004079 | 0.000872 | 0.000475 | 3.93683 | 0.003484 | 0.001241 | -6e-05 | 0.000997 | 0.000139 | -9e-05 | 0.043808 | -0.00014 | -0.00344 | -0.01136 | 0 | 0.010871 | 0.030972 | 0.037961 | 0.027479 | 0.012252 | 0.018578 | 0.013398 | 0.037577 | 0.020604 | 0.028252 | 0.02007 | 0.019539 | 0.067406 | 0.010508 | 0.011318 | 0.002975 | 0.024577 | 0.037371 | 0.036459 | 0 | 0.215552 | 5.64801 | -179.67 | -290.95 | 1.81671 | 15.1286 | 57.4121 | 138.304 | 0.142396 | 16.1022 | 28.5268 | -591.41 | 77.4893 | 259.831 | -445.94 | 0.928137 | -530.39 | -29.445 | -26.264 | 0
LI_HS_86 | 20 | 40 | 20 | 40 | 3 | 392 | 36 | 32.4176 | 0.652523 | 0.048227 | 0.039792 | 0.624983 | 0.112764 | 0.014032 | 0.039091 | 64.3333 | 0.05738 | 0.002637 | 0.01916 | 0.08104 | -0.00521 | 0.009922 | 0.769667 | 0.001374 | -0.02385 | -0.01143 | 0 | 99.183 | 8 |  | 4.01714 | 0.012514 | 0.002558 | 0.002002 | 0.044465 | 0.007051 | 0.001015 | 0.00144 | 3.91032 | 0.002028 | 8.8e-05 | 0.000663 | 0.001605 | -0.00035 | 0.000669 | 0.086259 | 7.8e-05 | -0.00131 | -0.00198 | 0 | 0.011582 | 0.030968 | 0.037731 | 0.026122 | 0.012364 | 0.018928 | 0.013542 | 0.034921 | 0.020535 | 0.031447 | 0.020442 | 0.019097 | 0.066542 | 0.010639 | 0.011327 | 0.003011 | 0.024635 | 0.03698 | 0.036799 | 0 | 0.216161 | 4.4713 | 41.3879 | 37.2763 | 1.7479 | 9.24157 | 50.31 | 43.9839 | 0.143321 | 29.3838 | 395.876 | 55.5592 | 48.0947 | -103.21 | 58.9597 | 0.627495 | 976.323 | -78.316 | -162.22 | 0
LI_HS_86 | 20 | 40 | 20 | 40 | 3 | 393 | 37 | 32.4855 | 0.922848 | 0.079978 | 0.019661 | 0.550901 | 0.107547 | 0.003826 | 0.015984 | 65.1703 | 0.078925 | -0.00055 | 0.00538 | 0.04823 | 0.000899 | 0.001538 | 0.620537 | -0.01038 | -0.00938 | -0.12214 | 0 | 99.9696 | 8 |  | 4.00637 | 0.017613 | 0.004221 | 0.000985 | 0.039008 | 0.006693 | 0.000275 | 0.000586 | 3.9423 | 0.002777 | -2e-05 | 0.000185 | 0.000951 | 6.1e-05 | 0.000103 | 0.069214 | -0.00059 | -0.00051 | -0.02101 | 0 | 0.011989 | 0.032088 | 0.037127 | 0.02673 | 0.012135 | 0.018535 | 0.013798 | 0.035635 | 0.020511 | 0.030007 | 0.020513 | 0.019442 | 0.06816 | 0.010713 | 0.011588 | 0.003055 | 0.025078 | 0.037052 | 0.03758 | 0 | 0.216123 | 3.56716 | 25.1977 | 75.5342 | 1.8897 | 9.4846 | 184.768 | 106.954 | 0.142304 | 20.8894 | -1881.7 | 197.995 | 82.2665 | 607.205 | 384.407 | 0.711736 | -130.8 | -200.5 | -13.872 | 0
LI_HS_86 | 20 | 40 | 20 | 40 | 3 | 394 | 38 | 32.3954 | 0.956308 | 0.346643 | 0.002311 | 0.625706 | 0.602284 | 0.001987 | 0.005436 | 64.0136 | 0.117982 | 0.011346 | 0.016749 | 0.059567 | 0.000991 | 0.0073 | 0.79413 | -0.01303 | -0.05758 | -0.2134 | 0 | 99.6737 | 8 |  | 4.01905 | 0.018361 | 0.018405 | 0.000116 | 0.044569 | 0.037703 | 0.000144 | 0.0002 | 3.8954 | 0.004175 | 0.00038 | 0.00058 | 0.001181 | 6.7e-05 | 0.000493 | 0.089104 | -0.00074 | -0.00316 | -0.03692 | 0 | 0.012049 | 0.031763 | 0.037486 | 0.027307 | 0.012404 | 0.018905 | 0.013597 | 0.03707 | 0.020547 | 0.029806 | 0.020096 | 0.018832 | 0.067121 | 0.010739 | 0.011391 | 0.003057 | 0.024849 | 0.038155 | 0.036785 | 0 | 0.216242 | 3.4686 | 6.91285 | 644.629 | 1.74813 | 2.20563 | 349.638 | 323.295 | 0.143539 | 14.3766 | 91.3397 | 62.5251 | 65.7389 | 552.769 | 80.2839 | 0.617871 | -103.16 | -33.122 | -6.8456 | 0
LI_HS_86 | 20 | 40 | 20 | 40 | 3 | 395 | 39 | 32.1733 | 0.492928 | 0.13178 | 0.000259 | 0.514673 | 0.486597 | 0.001557 | 0.023142 | 64.5454 | 0.017584 | 0.009626 | 0.019896 | 0.059261 | 0.018542 | -0.00296 | 0.536477 | -0.02034 | -0.04027 | -0.09293 | 0 | 98.8745 | 8 |  | 3.99738 | 0.009478 | 0.007007 | 1.3e-05 | 0.036714 | 0.030506 | 0.000113 | 0.000855 | 3.93354 | 0.000623 | 0.000323 | 0.00069 | 0.001177 | 0.001258 | -0.0002 | 0.060283 | -0.00116 | -0.00221 | -0.0161 | 0 | 0.011031 | 0.030377 | 0.03503 | 0.026599 | 0.012503 | 0.01873 | 0.013654 | 0.035423 | 0.020571 | 0.032908 | 0.020626 | 0.018525 | 0.067629 | 0.010456 | 0.011524 | 0.002995 | 0.024764 | 0.037734 | 0.03786 | 0 | 0.217369 | 5.4359 | 15.155 | 5593.42 | 2.00119 | 2.59032 | 447.653 | 74.0193 | 0.143178 | 96.7292 | 110.234 | 52.0248 | 66.5676 | 29.4636 | -197.15 | 0.772111 | -65.586 | -47.085 | -18.981 | 0
LI_HS_86 | 20 | 40 | 20 | 40 | 3 | 396 | 40 | 32.1851 | 0.797269 | 0.096297 | 0.010571 | 0.506545 | 0.209745 | -0.00837 | 0.019677 | 64.114 | 0.09687 | 0.005406 | 0.026955 | 0.071035 | -0.00041 | 0.00177 | 0.856539 | -0.0383 | 0.004362 | -0.06661 | 0 | 98.8884 | 8 |  | 4.01438 | 0.015389 | 0.00514 | 0.000535 | 0.036274 | 0.0132 | -0.00061 | 0.00073 | 3.92243 | 0.003447 | 0.000182 | 0.000939 | 0.001416 | -3e-05 | 0.00012 | 0.096622 | -0.0022 | 0.00024 | -0.01159 | 0 | 0.011504 | 0.031094 | 0.036592 | 0.026795 | 0.012412 | 0.018645 | 0.01381 | 0.036924 | 0.020679 | 0.029439 | 0.020087 | 0.018708 | 0.067966 | 0.010703 | 0.011421 | 0.003024 | 0.025206 | 0.036685 | 0.036895 | 0 | 0.216921 | 3.8946 | 20.9159 | 139.501 | 2.0183 | 5.20856 | -82.89 | 90.2536 | 0.143526 | 17.0192 | 190.348 | 39.1026 | 55.9151 | -1320.4 | 329.475 | 0.591257 | -35.148 | 428.895 | -26.431 | 0
LI_HS_86 | 20 | 40 | 20 | 40 | 3 | 397 | 41 | 32.4554 | 0.813044 | 0.076795 | 0.000346 | 0.471134 | 0.160639 | 0.010688 | 0.02546 | 64.6023 | 0.078402 | -9e-05 | 0.013117 | 0.024843 | 0.0045 | 0.0077 | 0.814824 | 0.017811 | -0.00124 | -0.11178 | 0 | 99.4639 | 8 |  | 4.02202 | 0.015593 | 0.004073 | 1.7e-05 | 0.033521 | 0.010045 | 0.000773 | 0.000938 | 3.92686 | 0.002772 | 0 | 0.000454 | 0.000492 | 0.000305 | 0.000519 | 0.091324 | 0.001015 | -7e-05 | -0.01932 | 0 | 0.011686 | 0.031109 | 0.035521 | 0.02725 | 0.012293 | 0.018661 | 0.013631 | 0.036973 | 0.020597 | 0.030897 | 0.020601 | 0.019274 | 0.068044 | 0.010572 | 0.011163 | 0.003057 | 0.024511 | 0.037033 | 0.038063 | 0 | 0.21605 | 3.84355 | 25.1771 | 4291.77 | 2.11456 | 6.60779 | 66.1037 | 70.2423 | 0.143 | 21.5565 | -11740 | 81.2847 | 158.812 | 120.364 | 74.6658 | 0.609029 | 75.5922 | -1523 | -15.583 | 0
LI_HS_86 | 20 | 40 | 20 | 40 | 3 | 398 | 42 | 32.3459 | 0.876284 | 0.05405 | -0.0171 | 0.441377 | 0.128498 | -0.00061 | 0.014827 | 64.8207 | 0.106816 | 0.011433 | 0.012577 | 0.032861 | 0.000798 | 0.009813 | 0.772744 | 0.023105 | -0.01841 | -0.15793 | 0 | 99.4577 | 8 |  | 4.01533 | 0.016834 | 0.002871 | -0.00086 | 0.031458 | 0.008049 | -4e-05 | 0.000547 | 3.94688 | 0.003783 | 0.000383 | 0.000436 | 0.000652 | 5.4e-05 | 0.000663 | 0.086757 | 0.001319 | -0.00101 | -0.02734 | 0 | 0.011448 | 0.031682 | 0.037287 | 0.027891 | 0.012383 | 0.018725 | 0.013676 | 0.036782 | 0.020425 | 0.028994 | 0.020277 | 0.019548 | 0.067948 | 0.010531 | 0.011251 | 0.003038 | 0.024825 | 0.037192 | 0.036975 | 0 | 0.216365 | 3.67628 | 36.6947 | -87.289 | 2.21943 | 8.11702 | -1143.7 | 118.748 | 0.142661 | 15.3795 | 91.4534 | 85.8838 | 120.058 | 673.092 | 59.214 | 0.626891 | 59.1583 | -102.24 | -10.058 | 0
LI_HS_86 | 20 | 40 | 20 | 40 | 3 | 399 | 43 | 32.8865 | 0.756458 | 0.055875 | -0.00999 | 0.37497 | 0.066228 | -0.00965 | 0.020061 | 65.5503 | 0.082553 | 0.008936 | 0.019187 | -0.0105 | 0.001749 | -0.00174 | 0.49361 | 0.001733 | -0.03583 | -0.14587 | 0 | 100.105 | 8 |  | 4.03292 | 0.014356 | 0.002932 | -0.0005 | 0.026401 | 0.004098 | -0.00069 | 0.000731 | 3.9429 | 0.002888 | 0.000296 | 0.000657 | -0.00021 | 0.000117 | -0.00012 | 0.054746 | 9.8e-05 | -0.00194 | -0.02495 | 0 | 0.011315 | 0.031533 | 0.034731 | 0.027353 | 0.012124 | 0.018867 | 0.013837 | 0.03586 | 0.02082 | 0.03044 | 0.020488 | 0.018913 | 0.068803 | 0.010555 | 0.011333 | 0.003001 | 0.024916 | 0.037221 | 0.036415 | 0 | 0.214579 | 4.06006 | 33.3288 | -147.57 | 2.47046 | 15.2125 | -71.82 | 86.1096 | 0.141902 | 20.2814 | 117.875 | 54.9706 | -377.76 | 307.985 | -331.18 | 0.811281 | 783.114 | -52.268 | -10.825 | 0
LI_HS_86 | 20 | 40 | 20 | 40 | 3 | 400 | 44 | 32.7978 | 0.689907 | 0.045764 | 0.031752 | 0.326315 | 0.080585 | -0.00374 | 0.023716 | 65.3603 | 0.062238 | -0.00035 | 0.000313 | 0.027943 | -0.01105 | 0.00298 | 0.560391 | -0.01635 | -0.02006 | -0.10812 | 0 | 99.8504 | 8 |  | 4.0317 | 0.013125 | 0.002408 | 0.001585 | 0.02303 | 0.004998 | -0.00027 | 0.000867 | 3.94091 | 0.002182 | -1e-05 | 1.1e-05 | 0.000549 | -0.00074 | 0.000199 | 0.062302 | -0.00092 | -0.00109 | -0.01854 | 0 | 0.011381 | 0.03215 | 0.03539 | 0.026331 | 0.01267 | 0.018852 | 0.013644 | 0.037113 | 0.020752 | 0.030706 | 0.02095 | 0.019687 | 0.067672 | 0.010762 | 0.011267 | 0.003008 | 0.025108 | 0.037028 | 0.037864 | 0 | 0.214929 | 4.36644 | 41.0321 | 46.6805 | 2.79432 | 12.616 | -184.69 | 75.5505 | 0.142129 | 26.6291 | -3029.1 | 3429.82 | 140.5 | -48.864 | 193.337 | 0.753194 | -82.936 | -93.365 | -16.066 | 0
LI_HS_86 | 20 | 40 | 20 | 40 | 3 | 401 | 45 | 32.7538 | 0.721332 | 0.069256 | 0.02414 | 0.344432 | 0.104383 | -0.01197 | -0.00407 | 65.0942 | 0.05593 | 0.002957 | -0.00494 | 0.050621 | 0.005254 | 0.009653 | 0.606153 | -0.01761 | -0.03063 | -0.19486 | 0 | 99.578 | 8 |  | 4.04281 | 0.013779 | 0.003658 | 0.00121 | 0.024409 | 0.006501 | -0.00086 | -0.00015 | 3.94096 | 0.001969 | 9.9e-05 | -0.00017 | 0.000999 | 0.000354 | 0.000648 | 0.067666 | -0.001 | -0.00167 | -0.03354 | 0 | 0.011398 | 0.031071 | 0.036253 | 0.026547 | 0.012425 | 0.018885 | 0.014014 | 0.037019 | 0.020769 | 0.030611 | 0.020492 | 0.019409 | 0.067864 | 0.0106 | 0.011293 | 0.003024 | 0.024943 | 0.036806 | 0.038673 | 0 | 0.215088 | 4.17326 | 28.2545 | 61.3939 | 2.65916 | 9.91007 | -58.471 | -427.01 | 0.142454 | 29.3869 | 353.97 | -212.77 | 78.0787 | 103.469 | 60.4032 | 0.720444 | -76.421 | -60.548 | -8.3013 | 0
LI_HS_86 | 20 | 40 | 20 | 40 | 3 | 402 | 46 | 32.6772 | 0.839275 | 0.005315 | 0.028418 | 0.362036 | 0.106266 | -0.00389 | 0.005107 | 65.1094 | 0.104833 | 0.008227 | 0.028538 | -0.04969 | 0.00517 | 0.004271 | 0.735692 | -0.0431 | -0.00515 | -0.05933 | 0 | 99.8586 | 8 |  | 4.02489 | 0.015998 | 0.00028 | 0.001421 | 0.025602 | 0.006604 | -0.00028 | 0.000187 | 3.93361 | 0.003683 | 0.000274 | 0.000982 | -0.00098 | 0.000348 | 0.000286 | 0.081954 | -0.00244 | -0.00028 | -0.01019 | 0 | 0.011302 | 0.031315 | 0.037408 | 0.027522 | 0.012267 | 0.018583 | 0.013642 | 0.037511 | 0.020774 | 0.028478 | 0.020206 | 0.018726 | 0.06891 | 0.010513 | 0.011222 | 0.003049 | 0.025213 | 0.036892 | 0.038878 | 0 | 0.215263 | 3.7702 | 359.939 | 54.1952 | 2.54911 | 9.61269 | -177.44 | 348.049 | 0.142479 | 15.4187 | 126.215 | 37.0406 | -79.388 | 104.29 | 134.608 | 0.645219 | -31.167 | -363.99 | -31.69 | 0
LI_HS_86 | 20 | 40 | 20 | 40 | 3 | 403 | 47 | 32.6769 | 0.716467 | 0.038519 | 0.025336 | 0.429589 | 0.088811 | 0.074711 | 0.000952 | 65.0924 | 0.129202 | 0.013315 | -0.00317 | 0.052973 | -0.00062 | 0.006579 | 0.690379 | 0.016643 | -0.04597 | -0.11081 | 0 | 99.8921 | 8 |  | 4.02414 | 0.013655 | 0.00203 | 0.001267 | 0.030374 | 0.005519 | 0.00537 | 3.5e-05 | 3.93189 | 0.004539 | 0.000443 | -0.00011 | 0.001043 | -4e-05 | 0.000441 | 0.076893 | 0.000943 | -0.0025 | -0.01903 | 0 | 0.011104 | 0.031199 | 0.036837 | 0.027163 | 0.012401 | 0.018748 | 0.013714 | 0.036477 | 0.020801 | 0.028682 | 0.020289 | 0.019303 | 0.066923 | 0.010592 | 0.011335 | 0.003005 | 0.024593 | 0.036952 | 0.038179 | 0 | 0.215192 | 4.19865 | 50.2889 | 59.8539 | 2.26377 | 11.4546 | 10.4494 | 1808.38 | 0.14242 | 12.8594 | 78.7281 | -330.62 | 73.6245 | -863.68 | 88.5616 | 0.667249 | 81.1182 | -40.287 | -15.795 | 0
LI_HS_86 | 20 | 40 | 20 | 40 | 3 | 404 | 48 | 32.998 | 0.554458 | 0.035776 | 0.007623 | 0.714815 | 0.082826 | 0.017651 | -0.01185 | 64.6507 | 0.128008 | -0.00442 | 0.019227 | 0.055338 | 0.002791 | -0.00292 | 0.562373 | -0.01362 | -0.01166 | -0.12487 | 0 | 99.6603 | 8 |  | 4.05279 | 0.010539 | 0.00188 | 0.00038 | 0.050406 | 0.005133 | 0.001265 | -0.00043 | 3.89475 | 0.004485 | -0.00015 | 0.000659 | 0.001086 | 0.000187 | -0.00019 | 0.062468 | -0.00077 | -0.00063 | -0.02139 | 0 | 0.011304 | 0.032796 | 0.036251 | 0.026964 | 0.012396 | 0.018495 | 0.013711 | 0.037947 | 0.020466 | 0.027601 | 0.020601 | 0.018779 | 0.067855 | 0.010716 | 0.0113 | 0.003002 | 0.024915 | 0.037018 | 0.037057 | 0 | 0.214097 | 5.16277 | 53.2132 | 194.06 | 1.60116 | 12.0878 | 40.7025 | -149.18 | 0.142977 | 12.5894 | -236.16 | 54.4902 | 71.4717 | 196.229 | -196.41 | 0.751298 | -98.899 | -161.01 | -13.292 | 0
LI_HS_86 | 20 | 40 | 20 | 40 | 3 | 405 | 49 | 33.2177 | 0.29833 | 0.156255 | 0.023008 | 0.499192 | 0.167967 | 0.017463 | 0.047704 | 65.1505 | 0.089459 | 0.015251 | 0.03213 | -0.01206 | 0.003345 | 0.007619 | 0.194226 | -0.03069 | -0.04215 | -0.18189 | 0 | 99.6533 | 8 |  | 4.06032 | 0.005643 | 0.008174 | 0.001142 | 0.035033 | 0.01036 | 0.001246 | 0.001733 | 3.90614 | 0.003119 | 0.000504 | 0.001097 | -0.00024 | 0.000223 | 0.000507 | 0.021472 | -0.00173 | -0.00228 | -0.03101 | 0 | 0.010226 | 0.030788 | 0.036873 | 0.026913 | 0.012505 | 0.018909 | 0.013672 | 0.03601 | 0.020858 | 0.030328 | 0.020198 | 0.018493 | 0.067974 | 0.010672 | 0.011169 | 0.002933 | 0.025208 | 0.03714 | 0.037589 | 0 | 0.213487 | 8.05911 | 13.5411 | 65.1877 | 2.0437 | 6.41561 | 41.0179 | 37.3913 | 0.142473 | 18.7666 | 68.5831 | 32.6615 | -324.67 | 163.218 | 75.491 | 1.45598 | -44.042 | -44.226 | -8.6667 | 0
LI_HS_86 | 20 | 40 | 20 | 40 | 3 | 406 | 50 | 32.9707 | 0.199085 | 0.10506 | 0.007552 | 0.583835 | 0.158742 | 0.020618 | -0.00098 | 65.0674 | 0.145907 | -0.00176 | 0.011946 | 0.051732 | -0.00476 | 0.00102 | 0.18279 | -0.0241 | -0.04711 | -0.13239 | 0 | 99.2953 | 8 |  | 4.04385 | 0.003779 | 0.005515 | 0.000376 | 0.041113 | 0.009824 | 0.001476 | -4e-05 | 3.91444 | 0.005105 | -6e-05 | 0.000409 | 0.001014 | -0.00032 | 6.8e-05 | 0.020276 | -0.00136 | -0.00255 | -0.02265 | 0 | 0.009893 | 0.030635 | 0.036882 | 0.026604 | 0.012313 | 0.018628 | 0.013596 | 0.038124 | 0.020741 | 0.028377 | 0.020699 | 0.018889 | 0.067155 | 0.010647 | 0.011202 | 0.002925 | 0.024845 | 0.037046 | 0.037174 | 0 | 0.214195 | 11.2202 | 19.4308 | 193.314 | 1.82459 | 6.66893 | 34.7322 | -1836.1 | 0.142466 | 11.4557 | -598.58 | 87.3838 | 75.6323 | -113.12 | 560.031 | 1.51498 | -55.442 | -39.406 | -12.469 | 0
LI_HS_86 | 20 | 40 | 20 | 40 | 3 | 407 | 51 | 33.177 | 0.337392 | 0.027892 | 0.008132 | 0.62191 | 0.093283 | 0.047154 | -0.01598 | 65.2083 | 0.086728 | 0.024337 | 0.012157 | 0.0621 | 0.005737 | 0.014003 | 0.280484 | -0.03248 | -0.02535 | -0.03961 | 0 | 99.8932 | 8 |  | 4.04412 | 0.006365 | 0.001455 | 0.000403 | 0.043524 | 0.005737 | 0.003355 | -0.00058 | 3.89879 | 0.003016 | 0.000801 | 0.000414 | 0.00121 | 0.000382 | 0.000929 | 0.030921 | -0.00182 | -0.00136 | -0.00673 | 0 | 0.010374 | 0.032303 | 0.036461 | 0.026906 | 0.012447 | 0.019102 | 0.013639 | 0.038235 | 0.020757 | 0.030675 | 0.020261 | 0.018894 | 0.067252 | 0.010531 | 0.011141 | 0.002958 | 0.025188 | 0.037121 | 0.037659 | 0 | 0.213582 | 7.51595 | 68.1814 | 181.63 | 1.75667 | 11.1202 | 15.8579 | -111.07 | 0.142402 | 19.5002 | 43.5259 | 85.9225 | 63.2071 | 94.2198 | 41.3514 | 1.14543 | -41.542 | -73.928 | -46.694 | 0
LI_HS_86 | 20 | 40 | 20 | 40 | 3 | 408 | 52 | 32.9597 | 0.370551 | 0.040619 | 0.003467 | 1.30234 | 0.127765 | 0.076229 | 0.056682 | 64.4773 | 0.071197 | 0.011049 | 0.01161 | -0.0354 | 0.001767 | 0.00609 | 0.469651 | 0.020162 | -0.02088 | -0.19434 | 0 | 99.7556 | 8 |  | 4.03858 | 0.007027 | 0.00213 | 0.000173 | 0.091619 | 0.007899 | 0.005451 | 0.002064 | 3.87518 | 0.002489 | 0.000366 | 0.000397 | -0.00069 | 0.000118 | 0.000406 | 0.052046 | 0.001136 | -0.00113 | -0.03321 | 0 | 0.010689 | 0.031172 | 0.036285 | 0.027413 | 0.012283 | 0.018624 | 0.013643 | 0.035293 | 0.020586 | 0.031826 | 0.020302 | 0.019271 | 0.069266 | 0.01073 | 0.011384 | 0.002969 | 0.024451 | 0.037005 | 0.036752 | 0 | 0.214068 | 6.8329 | 47.0999 | 431.896 | 1.09993 | 8.12434 | 10.2207 | 31.1832 | 0.143213 | 24.2096 | 94.6973 | 91.6432 | -112.31 | 309.892 | 95.9993 | 0.832915 | 66.6972 | -89.603 | -7.7117 | 0

## Processed
SAMPLE | LINE | REL. LINE | S WT% | Pb WT% | As WT% | Se WT% | Fe WT% | Cu WT% | Mn WT% | Ag WT% | Zn WT% | Cd WT% | Sn WT% | In WT% | Hg WT% | Ni WT% | Co WT% | Cl WT% | Ga WT% | Ge WT% | Na WT% | Cl WT% | TOTAL
Sphalerite I
LI_HS_86 | 357 | 1 | 33.0451 | 0.125691 | 0 | 0 | 0.678303 | 0 | 0.017639 | 0 | 66.479 | 0.101241 | 0.022416 | 0.027744 | 0 | 0 | 0 | 0.007944 | 0 | 0 | 0 | 0 | 100.505078
LI_HS_86 | 358 | 2 | 32.9194 | 0.095098 | 0 | 0.029927 | 0.633451 | 0.071013 | 0 | 0 | 66.6027 | 0.057428 | 0 | 0 | 0 | 0 | 0 | 0.013277 | 0 | 0 | 0 | 0 | 100.422294
LI_HS_86 | 359 | 3 | 32.8829 | 0.091476 | 0 | 0 | 0.679504 | 0.057784 | 0 | 0 | 66.397 | 0.082508 | 0 | 0 | 0 | 0 | 0 | 0.017752 | 0 | 0 | 0 | 0 | 100.208924
LI_HS_86 | 360 | 4 | 32.768 | 0.126699 | 0 | 0.035666 | 0.676752 | 0.03636 | 0 | 0 | 66.4983 | 0.076294 | 0 | 0.022806 | 0 | 0 | 0 | 0.003775 | 0 | 0 | 0 | 0 | 100.244652
LI_HS_86 | 361 | 5 | 32.9344 | 0.07407 | 0 | 0.034834 | 0.410323 | 0 | 0 | 0 | 67.0416 | 0.038574 | 0.02101 | 0.025505 | 0 | 0 | 0 | 0.004029 | 0 | 0 | 0 | 0 | 100.584345
LI_HS_86 | 362 | 6 | 32.6071 | 0.313089 | 0.271725 | 0 | 0.470009 | 0.495089 | 0 | 0.086024 | 65.8875 | 0.04772 | 0 | 0 | 0 | 0 | 0 | 0.175948 | 0.034217 | 0 | 0 | 0 | 100.388421
LI_HS_86 | 363 | 7 | 32.7512 | 0.18664 | 0 | 0.057918 | 0.562657 | 0 | 0 | 0 | 66.5848 | 0.053693 | 0 | 0 | 0 | 0 | 0 | 0.012617 | 0 | 0 | 0 | 0 | 100.209525
LI_HS_86 | 364 | 8 | 32.7269 | 0.08034 | 0 | 0 | 0.498207 | 0.076287 | 0 | 0 | 66.9944 | 0.062139 | 0 | 0 | 0 | 0 | 0 | 0.043554 | 0 | 0 | 0 | 0 | 100.481827
LI_HS_86 | 365 | 9 | 32.7962 | 0.153226 | 0.195019 | 0 | 0.365154 | 0.147192 | 0 | 0 | 66.5128 | 0.08613 | 0 | 0 | 0 | 0 | 0 | 0.067053 | 0 | 0 | 0 | 0 | 100.322774
LI_HS_86 | 366 | 10 | 32.955 | 0.095752 | 0 | 0 | 0.251054 | 0 | 0 | 0 | 66.9426 | 0.072013 | 0 | 0 | 0 | 0 | 0 | 0 | 0 | 0 | 0 | 0 | 100.316419
LI_HS_86 | 367 | 11 | 32.6509 | 0.155375 | 0.050647 | 0 | 0.46597 | 0.076524 | 0.014713 | 0 | 66.4039 | 0.072254 | 0 | 0 | 0 | 0 | 0 | 0.106779 | 0 | 0 | 0 | 0 | 99.997062
LI_HS_86 | 368 | 12 | 32.7863 | 0.557433 | 0.040143 | 0 | 0.337673 | 0.042805 | 0 | 0 | 66.1566 | 0 | 0.02319 | 0 | 0 | 0 | 0 | 0.032419 | 0 | 0 | 0 | 0 | 99.976563
LI_HS_86 | 369 | 13 | 32.9854 | 0.301894 | 0.043852 | 0 | 0.272603 | 0.068219 | 0 | 0 | 66.6638 | 0.035521 | 0 | 0 | 0 | 0 | 0.011721 | 0.046737 | 0 | 0 | 0 | 0 | 100.429747
LI_HS_86 | 370 | 14 | 32.9009 | 0.061611 | 0 | 0.033973 | 0.604967 | 0 | 0 | 0 | 66.6599 | 0.106514 | 0 | 0.027883 | 0 | 0 | 0 | 0 | 0 | 0 | 0 | 0 | 100.395748
LI_HS_86 | 371 | 15 | 32.7287 | 0.224079 | 0.102506 | 0 | 0.731769 | 0.144347 | 0 | 0 | 66.2708 | 0.090678 | 0 | 0 | 0 | 0 | 0.014986 | 0.125532 | 0 | 0 | 0 | 0 | 100.433397
LI_HS_86 | 372 | 16 | 32.5606 | 0.477384 | 0.09829 | 0 | 0.769592 | 0.196782 | 0 | 0 | 65.3552 | 0.086193 | 0.03364 | 0 | 0 | 0 | 0 | 0.168661 | 0 | 0 | 0 | 0 | 99.746342
LI_HS_86 | 373 | 17 | 32.8794 | 0.213626 | 0.148856 | 0 | 0.973788 | 0.60839 | 0 | 0 | 64.968 | 0.052895 | 0 | 0 | 0 | 0 | 0 | 0.013052 | 0 | 0 | 0 | 0 | 99.858007
LI_HS_86 | 374 | 18 | 32.7707 | 0.275892 | 0.166908 | 0 | 1.81549 | 1.79682 | 0 | 0 | 63.2692 | 0.108858 | 0 | 0 | 0 | 0 | 0 | 0.012046 | 0 | 0 | 0 | 0 | 100.215914
LI_HS_86 | 375 | 19 | 32.7248 | 0.177483 | 0.153269 | 0.029458 | 1.24402 | 0.321819 | 0 | 0 | 64.6774 | 0.123347 | 0 | 0.027309 | 0 | 0 | 0.015012 | 0.018857 | 0 | 0 | 0 | 0 | 99.512774
LI_HS_86 | 376 | 20 | 32.6122 | 0.216151 | 0.14892 | 0 | 1.28803 | 0.272321 | 0 | 0 | 64.9021 | 0.045223 | 0 | 0 | 0 | 0 | 0.019137 | 0.023481 | 0 | 0 | 0 | 0 | 99.527563
Sphalerite II
LI_HS_86 | 377 | 21 | 32.8625 | 0.067462 | 0 | 0.033058 | 1.05718 | 0.049018 | 0 | 0 | 65.7605 | 0.064103 | 0 | 0.02 | 0 | 0 | 0.016126 | 0 | 0 | 0 | 0 | 0 | 99.929947
LI_HS_86 | 378 | 22 | 32.9963 | 0.185896 | 0 | 0.034942 | 0.598407 | 0.02215 | 0 | 0 | 66.3325 | 0.180949 | 0.022586 | 0.023945 | 0 | 0 | 0.011698 | 0.069351 | 0 | 0 | 0 | 0 | 100.478724
LI_HS_86 | 379 | 23 | 32.1715 | 0.881328 | 0.038606 | 0 | 0.621501 | 0.139229 | 0 | 0 | 65.1036 | 0.079558 | 0 | 0 | 0 | 0 | 0 | 0.502877 | 0 | 0 | 0 | 0 | 99.538199
LI_HS_86 | 380 | 24 | 32.0768 | 0.620532 | 0 | 0 | 0.600041 | 0.070296 | 0 | 0 | 64.743 | 0.092437 | 0 | 0.022645 | 0 | 0 | 0 | 0.609203 | 0 | 0 | 0 | 0 | 98.834954
LI_HS_86 | 381 | 25 | 32.2426 | 0.407268 | 0.061608 | 0 | 0.599681 | 0.236495 | 0 | 0 | 64.9909 | 0.118693 | 0 | 0 | 0 | 0 | 0.017121 | 0.493801 | 0 | 0 | 0 | 0 | 99.168167
LI_HS_86 | 382 | 26 | 31.4856 | 0.220259 | 0.09723 | 0 | 0.569607 | 0.328681 | 0 | 0 | 63.678 | 0.108316 | 0 | 0 | 0 | 0 | 0 | 0.299955 | 0 | 0 | 0 | 0 | 96.787648
LI_HS_86 | 383 | 27 | 31.9475 | 0.778301 | 0 | 0 | 0.593237 | 0.100986 | 0.037497 | 0 | 64.6053 | 0.120403 | 0 | 0 | 0 | 0 | 0.012896 | 0.779815 | 0.047803 | 0 | 0 | 0 | 99.023738
LI_HS_86 | 384 | 28 | 31.9635 | 0.162188 | 0.066751 | 0 | 0.470569 | 0.235933 | 0 | 0 | 65.2968 | 0.124015 | 0 | 0 | 0 | 0 | 0.012889 | 0.306937 | 0 | 0 | 0 | 0 | 98.639582
LI_HS_86 | 385 | 29 | 32.3082 | 0.150559 | 0 | 0.04156 | 0.443267 | 0.22849 | 0 | 0.037067 | 65.154 | 0.068447 | 0 | 0 | 0 | 0 | 0 | 0.239123 | 0.037962 | 0 | 0 | 0 | 98.708675
LI_HS_86 | 387 | 31 | 32.2676 | 0.246849 | 0.556945 | 0 | 0.641294 | 1.48147 | 0 | 0.059158 | 63.0802 | 0.135767 | 0 | 0.02029 | 0 | 0 | 0 | 0.302783 | 0 | 0 | 0 | 0 | 98.792356
LI_HS_86 | 388 | 32 | 32.605 | 0.687603 | 0.554526 | 0 | 0.566232 | 0.590723 | 0.015898 | 0.075868 | 63.9973 | 0.119637 | 0.028424 | 0.024786 | 0 | 0 | 0 | 0.130759 | 0 | 0 | 0 | 0 | 99.396756
LI_HS_86 | 389 | 33 | 32.6937 | 0.392691 | 0.053464 | 0 | 0.559026 | 0.118982 | 0 | 0 | 65.9035 | 0.083176 | 0 | 0.033029 | 0 | 0 | 0 | 0.223647 | 0 | 0 | 0 | 0 | 100.061215
LI_HS_86 | 390 | 34 | 32.5917 | 0.267471 | 0.046189 | 0 | 0.517092 | 0.118792 | 0 | 0 | 64.8555 | 0.10561 | 0 | 0.045178 | 0 | 0 | 0 | 0.395214 | 0 | 0 | 0 | 0 | 98.942746
LI_HS_86 | 391 | 35 | 32.6208 | 0.473703 | 0 | 0 | 0.586617 | 0.065648 | 0 | 0 | 65.1732 | 0.099181 | 0.037315 | 0 | 0 | 0 | 0 | 0.393324 | 0 | 0 | 0 | 0 | 99.449788
LI_HS_86 | 392 | 36 | 32.4176 | 0.652523 | 0.048227 | 0.039792 | 0.624983 | 0.112764 | 0.014032 | 0.039091 | 64.3333 | 0.05738 | 0 | 0.01916 | 0.08104 | 0 | 0 | 0.769667 | 0 | 0 | 0 | 0 | 99.209559
LI_HS_86 | 393 | 37 | 32.4855 | 0.922848 | 0.079978 | 0 | 0.550901 | 0.107547 | 0 | 0 | 65.1703 | 0.078925 | 0 | 0 | 0 | 0 | 0 | 0.620537 | 0 | 0 | 0 | 0 | 100.016536
LI_HS_86 | 394 | 38 | 32.3954 | 0.956308 | 0.346643 | 0 | 0.625706 | 0.602284 | 0 | 0 | 64.0136 | 0.117982 | 0 | 0 | 0 | 0 | 0 | 0.79413 | 0 | 0 | 0 | 0 | 99.852053
LI_HS_86 | 395 | 39 | 32.1733 | 0.492928 | 0.13178 | 0 | 0.514673 | 0.486597 | 0 | 0 | 64.5454 | 0 | 0 | 0.019896 | 0 | 0.018542 | 0 | 0.536477 | 0 | 0 | 0 | 0 | 98.919593
LI_HS_86 | 396 | 40 | 32.1851 | 0.797269 | 0.096297 | 0 | 0.506545 | 0.209745 | 0 | 0 | 64.114 | 0.09687 | 0 | 0.026955 | 0.071035 | 0 | 0 | 0.856539 | 0 | 0 | 0 | 0 | 98.960355
LI_HS_86 | 397 | 41 | 32.4554 | 0.813044 | 0.076795 | 0 | 0.471134 | 0.160639 | 0 | 0 | 64.6023 | 0.078402 | 0 | 0 | 0 | 0 | 0 | 0.814824 | 0 | 0 | 0 | 0 | 99.472538
LI_HS_86 | 398 | 42 | 32.3459 | 0.876284 | 0.05405 | 0 | 0.441377 | 0.128498 | 0 | 0 | 64.8207 | 0.106816 | 0 | 0 | 0 | 0 | 0 | 0.772744 | 0 | 0 | 0 | 0 | 99.546369
LI_HS_86 | 399 | 43 | 32.8865 | 0.756458 | 0.055875 | 0 | 0.37497 | 0.066228 | 0 | 0 | 65.5503 | 0.082553 | 0 | 0.019187 | 0 | 0 | 0 | 0.49361 | 0 | 0 | 0 | 0 | 100.285681
LI_HS_86 | 400 | 44 | 32.7978 | 0.689907 | 0.045764 | 0.031752 | 0.326315 | 0.080585 | 0 | 0 | 65.3603 | 0.062238 | 0 | 0 | 0 | 0 | 0 | 0.560391 | 0 | 0 | 0 | 0 | 99.955052
LI_HS_86 | 401 | 45 | 32.7538 | 0.721332 | 0.069256 | 0 | 0.344432 | 0.104383 | 0 | 0 | 65.0942 | 0.05593 | 0 | 0 | 0 | 0 | 0 | 0.606153 | 0 | 0 | 0 | 0 | 99.749486
LI_HS_86 | 402 | 46 | 32.6772 | 0.839275 | 0 | 0.028418 | 0.362036 | 0.106266 | 0 | 0 | 65.1094 | 0.104833 | 0 | 0.028538 | 0 | 0 | 0 | 0.735692 | 0 | 0 | 0 | 0 | 99.991658
LI_HS_86 | 403 | 47 | 32.6769 | 0.716467 | 0.038519 | 0 | 0.429589 | 0.088811 | 0.074711 | 0 | 65.0924 | 0.129202 | 0 | 0 | 0 | 0 | 0 | 0.690379 | 0 | 0 | 0 | 0 | 99.936978
LI_HS_86 | 404 | 48 | 32.998 | 0.554458 | 0 | 0 | 0.714815 | 0.082826 | 0.017651 | 0 | 64.6507 | 0.128008 | 0 | 0.019227 | 0 | 0 | 0 | 0.562373 | 0 | 0 | 0 | 0 | 99.728058
LI_HS_86 | 405 | 49 | 33.2177 | 0.29833 | 0.156255 | 0 | 0.499192 | 0.167967 | 0.017463 | 0.047704 | 65.1505 | 0.089459 | 0 | 0.03213 | 0 | 0 | 0 | 0.194226 | 0 | 0 | 0 | 0 | 99.870926
LI_HS_86 | 406 | 50 | 32.9707 | 0.199085 | 0.10506 | 0 | 0.583835 | 0.158742 | 0.020618 | 0 | 65.0674 | 0.145907 | 0 | 0 | 0 | 0 | 0 | 0.18279 | 0 | 0 | 0 | 0 | 99.434137
LI_HS_86 | 407 | 51 | 33.177 | 0.337392 | 0 | 0 | 0.62191 | 0.093283 | 0.047154 | 0 | 65.2083 | 0.086728 | 0.024337 | 0 | 0 | 0 | 0.014003 | 0.280484 | 0 | 0 | 0 | 0 | 99.890591
LI_HS_86 | 408 | 52 | 32.9597 | 0.370551 | 0.040619 | 0 | 1.30234 | 0.127765 | 0.076229 | 0.056682 | 64.4773 | 0.071197 | 0 | 0 | 0 | 0 | 0 | 0.469651 | 0 | 0 | 0 | 0 | 99.952034