## Sheet1
TABLE DR4. DIAMOND INCLUSIONS
sample | grain number | garnet number | diamond number | measured |  |  |  |  | calculated | [6 empty] | inclusion characteristics | [8 empty] | conditions
|  |  |  | Ne #1 [cm-1] | Ne #2 [cm-1] | Ne #3 [cm-1] | Ne #4 [cm-1] | diamond main band [cm-1] | ΔNe #1 [cm-1] | ΔNe #2 [cm-1] | ΔNe #3 [cm-1] | ΔNe #4 [cm-1] | Δ at diamond main band position [cm-1] | diamond main band [cm-1] | inclusion pressure after Tardieu et al. (1990) | long axis [µm] | short axis [µm] | inclusion type | inclusion location in host | closest distance to surface [µm] | closest distance to surface/ radius of the short axis | shape | color | remarks | grating [li mm-1] | accumu-lation time [s] | Laser power [%] | Laser power [mW]
Ne-reference | - | - | - | 1214.667 | 1305.044 | 1393.475 | 1442.126 | - | 0 | 0 | 0 | 0 | - | - | - | - | - | - | - | - | - | - | - | - | - | - | - | -
JS-Erz-9s | 12 | 12 | 1 | 1215.77 | 1306.15 | 1394.44 | 1443.01 | 1335.6 | 1.103419 | 1.106069 | 0.9654025 | 0.8837969 | 1.066981 | 1334.533 | 1.073113 | 4 | 3.5 | monomineralic | enclosed | 1 | 0.5714286 | irregular | yellowish | - | 2400 | 600 | 0.1 | 0.044
JS-Erz-9s | 13 | 13 | 2 | 1215.27 | 1305.59 | 1394.13 | 1442.64 | 1332.25 | 0.603419 | 0.5460686 | 0.6554025 | 0.5137969 | 0.5968864 | 1331.653 | -0.01776001 | 18 | 16 | monomineralic | exposed | 0 | 0 | spherical | grey | exposed at the lower surface | 2400 | 600 | 1 | 0.44
JS-Erz-9s | 22 | 22 | 3 | 1215.42 | 1305.73 | 1394.23 | 1442.73 | 1334.48 | 0.753419 | 0.6860686 | 0.7554025 | 0.6037969 | 0.7236326 | 1333.756 | 0.778927 | 6 | 5 | monomineralic | enclosed | 4 | 1.6 | irregular | grey/yellowish | - | 2400 | 600 | 0.1 | 0.044
JS-Erz-9s | 22 | 22 | 4 | 1215.27 | 1305.82 | 1394.26 | 1442.7 | 1335.13 | 0.603419 | 0.7760686 | 0.7854025 | 0.5737969 | 0.8142402 | 1334.316 | 0.9908181 | 4 | 2 | polyphase (+ apatite/monazite + quartz + rutile) | enclosed | 12 | 12 | spheroidal | yellowish | - | 2400 | 600 | 0.1 | 0.044
JS-Erz-9s | 32 | 32 | 5 | 1215.36 | 1305.67 | 1394.16 | 1442.64 | 1333.87 | 0.693419 | 0.6260686 | 0.6854025 | 0.5137969 | 0.6629196 | 1333.207 | 0.5708638 | 12 | 7.5 | polyphase (+ graphite + phlogopite-biotite + plagioclase + rutile) | enclosed | 10.5 | 2.8 | spheroidal | grey/yellowish | - | 2400 | 600 | 0.1 | 0.044
JS-Erz-9s | 65 | 65 | 6 | 1215.24 | 1305.73 | 1394.04 | 1442.57 | 1335.69 | 0.573419 | 0.6860686 | 0.5654025 | 0.4437969 | 0.6653462 | 1335.025 | 1.259339 | 13 | 7.5 | monomineralic | enclosed | 41 | 10.93333 | irregular | grey/yellowish | - | 2400 | 600 | 1 | 0.44
JS-Erz-9s | 65 | 65 | 7 | 1214.74 | 1305.5 | 1393.76 | 1442.18 | 1335.19 | 0.07341901 | 0.4560686 | 0.2854025 | 0.05379687 | 0.4476962 | 1334.742 | 1.152388 | 3 | 2 | monomineralic | enclosed | 28 | 28 | irregular | grey/yellowish | - | 2400 | 600 | 1 | 0.44
JS-Erz-9s | 65 | 65 | 8 | 1214.95 | 1305.24 | 1393.81 | 1442.27 | 1334.41 | 0.283419 | 0.1960686 | 0.3354025 | 0.1437969 | 0.2608779 | 1334.149 | 0.9276977 | 7 | 4.5 | monomineralic | enclosed | 5 | 2.222222 | irregular | grey/yellowish | - | 2400 | 600 | 1 | 0.44
JS-Erz-9s | 65 | 65 | 9 | 1214.81 | 1305.13 | 1393.65 | 1442.17 | 1335.01 | 0.143419 | 0.08606863 | 0.1754025 | 0.04379687 | 0.1284046 | 1334.882 | 1.20515 | 8 | 6.5 | monomineralic | exposed | 0 | 0 | irregular | grey/yellowish | exposed at the rim | 2400 | 600 | 1 | 0.44
JS-Erz-9s | 66 | 66 | 10 | 1215.31 | 1305.69 | 1394.15 | 1442.63 | 1335.85 | 0.643419 | 0.6460686 | 0.6754025 | 0.5037969 | 0.6757791 | 1335.174 | 1.315993 | 5 | 3.5 | monomineralic | enclosed | 1.5 | 0.8571429 | irregular | yellowish | - | 2400 | 600 | 0.1 | 0.044
JS-Erz-9s | 66 | 66 | 11 | 1215.29 | 1305.3 | 1394.19 | 1442.36 | 1335.27 | 0.623419 | 0.2560686 | 0.7154025 | 0.2337969 | 0.4467066 | 1334.823 | 1.183066 | 2.5 | 1.5 | monomineralic | enclosed | 0.5 | 0.6666667 | irregular | yellowish | - | 2400 | 600 | 1 | 0.44
JS-Erz-9s | 72 | 72 | 12 | 1215.35 | 1305.71 | 1394.17 | 1442.67 | 1331.98 | 0.683419 | 0.6660686 | 0.6954025 | 0.5437969 | 0.6942274 | 1331.286 | -0.1569043 | 11 | 8.5 | monomineralic | exposed | 0 | 0 | spheroidal | yellowish | exposed at the rim | 2400 | 600 | 0.1 | 0.044
JS-Erz-9s | 83 | 83 | 13 | 1214.68 | 1305.12 | 1393.57 | 1442.09 | 1333.64 | 0.01341901 | 0.07606863 | 0.09540249 | -0.03620313 | 0.1020125 | 1333.538 | 0.6962074 | 5.5 | 3 | polyphase (+ phlogopite-biotite) | enclosed | 26 | 17.33333 | irregular | yellowish | - | 2400 | 600 | 0.1 | 0.044
JS-Erz-9s | 83 | 83 | 14 | 1214.77 | 1304.43 | 1393.59 | 1442.07 | 1331.37 | 0.103419 | -0.6139314 | 0.1154025 | -0.05620313 | -0.3906134 | 1331.761 | 0.02295964 | 10 | 10 | polyphase (+ graphite) | exposed | 0 | 0 | irregular | yellowish | exposed at the rim | 2400 | 600 | 0.1 | 0.044
JS-Erz-9s | 86 | 85 | 15 | 1214.95 | 1305.49 | 1393.94 | 1442.4 | 1332.65 | 0.283419 | 0.4460686 | 0.4654025 | 0.2737969 | 0.4849689 | 1332.165 | 0.1761481 | 14.5 | 10 | polyphase (+ phlogopite-biotite + quartz) | enclosed | 17 | 3.4 | irregular | yellowish | - | 2400 | 600 | 0.1 | 0.044
JS-Erz-9s | 86 | 86 | 16 | 1214.86 | 1305.07 | 1393.79 | 1442.28 | 1333.65 | 0.193419 | 0.02606863 | 0.3154025 | 0.1537969 | 0.1332147 | 1333.517 | 0.6881763 | 7 | 5 | polyphase (+ graphite + rutile) | enclosed | 5 | 2 | spheroidal | grey/yellowish | - | 2400 | 600 | 0.1 | 0.044
JS-Erz-9s | 86 | 86 | 17 | n.a. | 1305.5 | 1393.97 | 1442.43 | 1333.37 | n.a. | 0.4560686 | 0.4954025 | 0.3037969 | 0.4588821 | 1332.911 | 0.4587568 | 5 | 3.5 | polyphase (+ graphite) | enclosed | 13 | 7.428571 | irregular | yellowish | - | 2400 | 600 | 0.1 | 0.044
JS-Erz-9s | 86 | 86 | 18 | 1214.89 | 1305.33 | 1393.76 | 1442.27 | 1333.44 | 0.223419 | 0.2860686 | 0.2854025 | 0.1437969 | 0.3067044 | 1333.133 | 0.542915 | 8.5 | 5.5 | polyphase (+ graphite) | enclosed | 3 | 1.090909 | irregular | yellowish | - | 2400 | 600 | 0.1 | 0.044
JS-Erz-9s | 86 | 86 | 19 | 1214.69 | 1305.25 | 1393.62 | 1442.11 | 1332.22 | 0.02341901 | 0.2060686 | 0.1454025 | -0.01620313 | 0.2161791 | 1332.004 | 0.1150837 | 4.5 | 3 | monomineralic | exposed | 0 | 0 | irregular | yellowish | exposed at the lower surface | 2400 | 600 | 0.1 | 0.044
JS-Erz-9s | 88 | 88 | 20 | 1214.64 | 1305.01 | 1393.47 | 1441.99 | 1334.36 | -0.02658099 | -0.03393137 | -0.004597514 | -0.1362031 | -0.008810669 | 1334.369 | 1.010913 | 18 | 10.5 | polyphase (+rutile) | enclosed | 2 | 0.3809524 | euhedral | colorless | - | 2400 | 600 | 0.1 | 0.044
JS-Erz-9s | 88 | 88 | 21 | 1214.48 | 1304.83 | 1393.3 | 1441.82 | 1334.02 | -0.186581 | -0.2139314 | -0.1745975 | -0.3062031 | -0.1863876 | 1334.206 | 0.9493892 | 10.5 | 9 | monomineralic | enclosed | 2 | 0.4444444 | irregular | grey/yellowish | - | 2400 | 600 | 0.1 | 0.044
JS-Erz-9s | 88 | 88 | 22 | 1214.5 | 1304.88 | 1393.4 | 1441.89 | 1334.32 | -0.166581 | -0.1639314 | -0.07459751 | -0.2362031 | -0.1143117 | 1334.434 | 1.035724 | 19 | 13.5 | monomineralic | enclosed | 5 | 0.7407407 | irregular | grey | - | 2400 | 600 | 0.1 | 0.044
JS-Erz-9s | 88 | 88 | 23 | 1214.4 | 1305.46 | 1393.61 | 1442.04 | 1331.52 | -0.266581 | 0.4160686 | 0.1354025 | -0.08620313 | 0.3869302 | 1331.133 | -0.2147463 | 20 | 14 | monomineralic | exposed | 0 | 0 | irregular | yellowish | exposed at the lower surface | 2400 | 600 | 0.1 | 0.044
JS-Erz-9s | 88 | 88 | 24 | n.a. | 1305.89 | 1394.27 | 1442.75 | 1333.64 | n.a. | 0.8460686 | 0.7954025 | 0.6237969 | 0.7530297 | 1332.887 | 0.44961 | 14 | 9.5 | monomineralic | enclosed | 2 | 0.4210526 | irregular | grey | - | 2400 | 600 | 10 | 4.4
JS-Erz-9s | 88 | 88 | 25 | 1214.98 | 1305.12 | 1393.75 | 1442.19 | 1331.5 | 0.313419 | 0.07606863 | 0.2754025 | 0.06379687 | 0.1567529 | 1331.343 | -0.1351337 | 14 | 12.5 | polyphase (+ graphite) | exposed | 0 | 0 | irregular | grey | exposed at the rim | 2400 | 600 | 1 | 0.44
JS-Erz-9s | 93 | 93 | 26 | 1214.78 | 1305.25 | 1393.67 | 1442.15 | 1333.79 | 0.113419 | 0.2060686 | 0.1954025 | 0.02379687 | 0.2284968 | 1333.562 | 0.7051148 | 12 | 7 | polyphase (+ rutile) | enclosed | 32 | 9.142857 | irregular | grey | - | 2400 | 600 | 0.1 | 0.044
JS-Erz-9s | 94 | 94 | 27 | 1214.87 | 1305.34 | 1393.77 | 1442.16 | 1334.37 | 0.203419 | 0.2960686 | 0.2954025 | 0.03379687 | 0.3323708 | 1334.038 | 0.8854656 | 6.5 | 4.5 | polyphase (+ rutile) | enclosed | 5 | 2.222222 | irregular | grey | - | 2400 | 600 | 0.1 | 0.044
JS-Erz-9s | 94 | 94 | 28 | 1215.46 | 1305.7 | 1394.22 | 1442.68 | 1334.04 | 0.793419 | 0.6560686 | 0.7454025 | 0.5537969 | 0.7013815 | 1333.339 | 0.6206888 | 3.5 | 3 | monomineralic | enclosed | 1 | 0.6666667 | euhedral | colorless | - | 2400 | 600 | 0.1 | 0.044
JS-Erz-9s | 107 | 107 | 29 | 1214.59 | 1305.01 | 1393.54 | 1442 | 1335.11 | -0.07658099 | -0.03393137 | 0.06540249 | -0.1262031 | 0.02483483 | 1335.085 | 1.28226 | 2.5 | 1.5 | monomineralic | enclosed | 4 | 5.333333 | irregular | grey | - | 2400 | 900 | 1 | 0.44
JS-Erz-9s | 110 | 110 | 30 | 1214.76 | 1305.07 | 1393.54 | 1442.05 | 1332.57 | 0.09341901 | 0.02606863 | 0.06540249 | -0.07620313 | 0.05343243 | 1332.517 | 0.3093059 | 18 | 13 | polyphase (+ phlogopite-biotite + quartz) | enclosed | 16 | 2.461538 | irregular | yellowish | - | 2400 | 600 | 0.1 | 0.044
JS-Erz-9s | 112 | 112 | 31 | n.a. | n.a. | n.a. | 1442.97 | 1331.91 | n.a. | n.a. | n.a. | 0.8437969 | 0 | 1331.91 | 0.07954545 | 11 | 10 | monomineralic | exposed | 0 | 0 | spheroidal | yellowish | exposed at the lower surface | 2400 | 900 | 0.1 | 0.044
JS-Erz-9s | 119 | 119 | 32 | 1215.16 | 1305.5 | 1393.96 | 1442.48 | 1333.93 | 0.493419 | 0.4560686 | 0.4854025 | 0.3537969 | 0.4797008 | 1333.45 | 0.6629921 | 11 | 8 | monomineralic | enclosed | 2 | 0.5 | irregular | grey | - | 2400 | 900 | 0.1 | 0.044
JS-Erz-9s | 120 | 120 | 33 | 1214.95 | n.a. | 1394.22 | 1442.73 | 1332.8 | 0.283419 | n.a. | 0.7454025 | 0.6037969 | 0.7641074 | 1332.036 | 0.1272321 | 7 | 6.5 | polyphase (+ phyllosilicate + rutile) | enclosed | 6.5 | 2 | irregular | grey | - | 2400 | 600 | 0.1 | 0.044
JS-Erz-9s | 120 | 120 | 34 | 1214.89 | 1305.2 | 1393.76 | 1442.27 | 1334.65 | 0.223419 | 0.1560686 | 0.2854025 | 0.1437969 | 0.2127608 | 1334.437 | 1.036833 | 3 | 2 | polyphase (+ graphite + rutile) | enclosed | 6 | 6 | irregular | black | - | 2400 | 900 | 1 | 0.44
JS-Erz-9s | 120 | 120 | 35 | 1215.05 | 1304.64 | 1393.66 | 1442.21 | 1332.5 | 0.383419 | -0.4039314 | 0.1854025 | 0.08379687 | -0.2382886 | 1332.738 | 0.3932911 | 2.5 | 1.5 | polyphase (+ phyllosilicate + quartz) | enclosed | 13 | 17.33333 | irregular | grey | - | 2400 | 900 | 1 | 0.44
JS-Erz-9s | 123 | 123 | 36 | 1214.83 | 1305.52 | 1393.79 | 1442.27 | 1333.07 | 0.163419 | 0.4760686 | 0.3154025 | 0.1437969 | 0.4609961 | 1332.609 | 0.3443197 | 7 | 7 | monomineralic | enclosed | 22 | 6.285714 | irregular | yellowish | - | 2400 | 600 | 0.1 | 0.044
JS-Erz-9s | 124 | 124 | 37 | 1214.22 | 1304.46 | 1393.06 | 1441.54 | 1332.16 | -0.446581 | -0.5839314 | -0.4145975 | -0.5862031 | -0.5137196 | 1332.674 | 0.3688332 | n.a. | n.a. | polyphase (+ phyllosilicate + rutile) | exposed | 0 | n.a. | n.a. | black | exposed at the lower surface | 2400 | 600 | 0.1 | 0.044
JS-Erz-9s | 135 | 134 | 38 | 1214.9 | 1305.2 | 1393.76 | 1442.23 | 1334.32 | 0.233419 | 0.1560686 | 0.2854025 | 0.1037969 | 0.2169386 | 1334.103 | 0.9102505 | 12 | 9.5 | polyphase (+ phyllosilicate) | enclosed | 23.5 | 4.947368 | irregular | yellowish | - | 2400 | 600 | 0.1 | 0.044
JS-Erz-9s | 157 | 156 | 39 | 1214.67 | 1305.08 | 1393.64 | 1442.12 | 1331.55 | 0.003419007 | 0.03606863 | 0.1654025 | -0.006203133 | 0.1016501 | 1331.448 | -0.095322 | 14 | 10.5 | polyphase (+ phlogopite-biotite) | exposed | 0 | 0 | irregular | yellowish | exposed at the surface | 2400 | 600 | 0.1 | 0.044
JS-Erz-9s | 157 | 156 | 40 | 1214.51 | 1304.73 | 1393.34 | 1441.81 | 1334.37 | -0.156581 | -0.3139314 | -0.1345975 | -0.3162031 | -0.2407648 | 1334.611 | 1.102562 | 4 | 3 | monomineralic | enclosed | 5 | 3.333333 | irregular | yellowish | - | 2400 | 600 | 0.1 | 0.044
JS-Erz-9s | 159 | 158 | 41 | 1214.69 | 1305.14 | 1393.61 | 1442.06 | 1334.14 | 0.02341901 | 0.09606863 | 0.1354025 | -0.06620313 | 0.1377599 | 1334.002 | 0.8720607 | 10 | 10 | monomineralic | enclosed | 45 | 9 | irregular | yellowish | - | 2400 | 900 | 1 | 0.44