## Sheet1
TABLE DR1: WHOLE-ROCK ANALYSES OF MINERALIZED ROCKS FROM BASE-METAL SULFIDE DEPOSITS OF THE NOME COMPLEX, SEWARD PENINSULA, ALASKA
Sample No. | Deposit | Location(1) |  | Mineralogy | SiO2 | Al2O3 | Fe2O3T | MnO | MgO | CaO | Na2O | K2O | TiO2 | P2O5 | LOI | Total | F | C-Total | C-Graphitic | C-Organic | TOC | CO2 | Total S | SO4 | Be | V | Cr | Sc | Ni | Co | Cu | Zn | Ag | Pb | Hg | Au | As | Se | Sb | Ga | Ge | Rb | Sr | Zr | Nb | Mo | In | Sn | Cs | Ba | Bi | Y | La | Ce | Pr | Nd | Sm | Eu | Gd | Tb | Dy | Ho | Er | Tm | Yb | Lu | Hf | Ta | W | Tl | Th | U
|  | Latitude | Longitude |  | wt % | wt % | wt % | wt % | wt % | wt % | wt % | wt % | wt % | wt % | wt % | wt % | wt % | wt % | wt % | wt % | wt % | wt % | wt % | wt % | ppm | ppm | ppm | ppm | ppm | ppm | ppm | ppm | ppm | ppm | ppb | ppb | ppm | ppm | ppm | ppm | ppm | ppm | ppm | ppm | ppm | ppm | ppm | ppm | ppm | ppm | ppm | ppm | ppm | ppm | ppm | ppm | ppm | ppm | ppm | ppm | ppm | ppm | ppm | ppm | ppm | ppm | ppm | ppm | ppm | ppm | ppm | ppm
JS-04-5A | Quarry | 64 42.07 | 165 46.00 | Quartz-fluorite-galena-sphalerite-sulfosalt | 67.1 | 0.6 | 13.63 | 0.3 | 0.05 | 2.39 | 0.08 | 0.02 | 0.022 | 0.09 | 5.67 | 89.95 | 3.3 | 0.46 | < 0.05 | 0.49 | 0.49 | 1.43 | 0.24 | 0.88 | < 1 | < 5 | < 5 | 0.8 | 5 | 1 | 162 | 9360 | 113 | 87300 | 1350 | 18 | 35.6 | < 3 | 240 | 1 | 5.6 | < 1 | 142 | 7 | 0.5 | < 2 | 0.7 | 10 | 0.1 | 2617 | 3 | 13.2 | 1.61 | 2.94 | 0.43 | 2.41 | 0.86 | 1.06 | 1.36 | 0.26 | 1.55 | 0.28 | 0.69 | 0.081 | 0.43 | 0.055 | 0.3 | 0.1 | 0.6 | 0.76 | 0.47 | 3.26
JS-06-1D | Quarry | 64 42.07 | 165 46.00 | Iron oxides and Zn-Pb carbonates (oxidized) | 12.36 | 0.03 | 53.44 | 1.569 | 0.17 | 10.8 | 0.01 | < 0.01 | < 0.001 | 0.03 | 14.52 | 92.93 | 0.04 | 2.69 | < 0.05 | 0.2 | 0.2 | 9.2 | 0.01 | < 0.1 | < 1 | < 5 | 20 | 1 | 8 | < 1 | 28 | 15400 | 1.9 | 4560 | 952 | < 2 | 5.3 | < 3 | 5.8 | < 1 | 1.4 | < 1 | 53 | < 4 | 0.6 | 3 | 0.9 | < 1 | < 0.1 | 553 | 0.5 | 2.1 | 0.82 | 1.65 | 0.23 | 1.16 | 0.35 | 0.491 | 0.38 | 0.07 | 0.44 | 0.09 | 0.28 | 0.042 | 0.27 | 0.041 | < 0.1 | 0.04 | 0.6 | < 0.05 | 0.05 | 7.26
JS-06-1G | Quarry | 64 42.07 | 165 46.00 | Barite-quartz-fluorite-calcite-sulfide | 35.09 | 0.26 | 1.16 | 0.05 | 0.13 | 8.66 | 0.11 | 0.12 | 0.01 | 0.04 | 5.96 | 51.59 | 8.36 | 0.57 | < 0.05 | < 0.05 | < 0.05 | 1.77 | 7.89 | 23.7 | < 1 | 7 | < 5 | 0.5 | 18 | 4 | 28 | 1330 | 4.7 | 2260 | 466 | < 2 | 22.9 | < 3 | 99.9 | < 1 | 4.1 | < 1 | 3209 | < 4 | 1.3 | 6 | < 0.1 | < 1 | 0.2 | 289400 | 0.4 | 18.4 | 1.43 | 3.38 | 0.41 | 1.86 | 0.43 | 3.12 | 0.69 | 0.17 | 1.22 | 0.24 | 0.6 | < 0.005 | 0.34 | 0.027 | < 0.1 | 0.88 | 1.3 | 0.44 | 0.19 | 0.61
JS-06-1I | Quarry | 64 42.07 | 165 46.00 | Quartz-galena-sphalerite-sulfosalt | 86.6 | 0.55 | 5.34 | 0.075 | 0.03 | 0.55 | 0.04 | < 0.01 | 0.004 | 0.03 | 2.12 | 95.33 | 0.17 | 0.32 | < 0.05 | 0.14 | 0.14 | 0.85 | 0.22 | 0.6 | < 1 | < 5 | 60 | 0.4 | 4 | < 1 | 67 | 1850 | 55.2 | 47000 | 1550 | < 2 | 107 | < 3 | 99 | < 1 | 8.5 | < 1 | 37 | 5 | < 0.2 | 2 | 0.5 | 5 | < 0.1 | 256 | 0.7 | 3.5 | 0.28 | 0.56 | 0.09 | 0.5 | 0.18 | 0.218 | 0.3 | 0.07 | 0.46 | 0.09 | 0.26 | 0.036 | 0.21 | 0.029 | 0.1 | 0.08 | < 0.5 | 0.21 | 0.11 | 1.33
JS-06-1M | Quarry | 64 42.07 | 165 46.00 | Barite-calcite | 0.21 | < 0.01 | 0.63 | 0.125 | 0.06 | 36.28 | 0.1 | < 0.01 | < 0.001 | < 0.01 | 26.51 | 63.74 | 0.03 | 7.98 | < 0.05 | < 0.05 | < 0.05 | 27.5 | 6.95 | 19.5 | < 1 | < 5 | < 5 | 0.4 | 4 | < 1 | 207 | 51 | 2 | 38 | 74 | < 2 | 30.6 | < 3 | 54.4 | < 1 | < 0.5 | < 1 | 4446 | < 4 | < 0.2 | < 2 | < 0.1 | < 1 | < 0.1 | 107800 | 0.3 | 7.3 | 3.89 | 4.96 | 0.59 | 2.53 | 0.65 | 2.11 | 0.81 | 0.14 | 0.79 | 0.15 | 0.41 | < 0.005 | 0.3 | 0.041 | 0.8 | 1.65 | < 0.5 | < 0.05 | 0.09 | 0.08
JS-07-1C | Quarry | 64 42.18 | 165 46.08 | Quartz-fluorite-calcite-galena-sulfosalt | 64.13 | 0.65 | 1.03 | 0.031 | 0.63 | 16.69 | 0.07 | 0.03 | 0.019 | 0.03 | 6.76 | 90.06 | 10.9 | 0.7 | < 0.05 | 0.08 | 0.08 | 2.34 | 1.12 | 3.1 | < 1 | 5 | 162 | 0.6 | < 20 | 1 | 30 | 790 | 100 | 98900 | 890 | 13 | 2.5 | < 3 | 104 | 1 | 6.3 | 2 | 42 | 12 | 1.1 | 14 | < 0.1 | < 1 | < 0.1 | 173 | < 0.1 | 25.3 | 1.55 | 2.99 | 0.43 | 2.71 | 1.09 | 1.77 | 2.07 | 0.36 | 2.11 | 0.4 | 1.03 | 0.119 | 0.53 | 0.062 | 0.3 | 0.15 | < 0.5 | < 0.05 | 0.32 | 0.53
JS-07-1D | Quarry | 64 42.18 | 165 46.08 | Fluorite-quartz-calcite-galena-sulfosalt | 37.34 | 1.01 | 0.79 | 0.024 | 0.35 | 37.41 | 0.03 | 0.06 | 0.004 | 0.04 | 6.56 | 83.63 | 26.2 | 0.53 | < 0.05 | 0.1 | 0.1 | 1.73 | 0.56 | 1.6 | 3 | < 5 | < 5 | 1.2 | < 20 | 1 | 50 | 470 | 70 | 53700 | 226 | 15 | 3.9 | < 3 | 68.5 | 1 | 3.9 | 1 | 114 | 6 | 1.6 | 4 | < 0.1 | < 1 | < 0.1 | 5527 | 0.2 | 68.9 | 4.45 | 8.92 | 1.15 | 6.59 | 2.39 | 4.88 | 4.83 | 0.83 | 4.98 | 0.93 | 2.35 | 0.263 | 1.18 | 0.129 | 0.2 | 0.78 | 1.3 | < 0.05 | 0.3 | 0.58
JS-05-78B | Galena | 64 44.32 | 165 49.09 | Quartz-calcite-galena | 89.85 | 0.5 | 1.3 | 0.047 | 0.04 | 4.15 | 0.06 | < 0.01 | 0.004 | 0.07 | 4.44 | 100.5 | 0.03 | 1.06 | < 0.05 | 0.11 | 0.11 | 3.82 | 0.25 | -- | < 1 | < 5 | 40 | 0.9 | 3 | < 1 | 19 | 535 | 50.1 | 52000 | 83 | < 2 | 14.6 | < 3 | 60.2 | < 1 | 10 | 2 | 55 | < 4 | < 0.2 | < 2 | < 0.1 | < 1 | 0.4 | 84 | 1.1 | 0.7 | 0.44 | 0.78 | 0.11 | 0.51 | 0.14 | 0.099 | 0.14 | 0.02 | 0.11 | 0.02 | 0.06 | 0.008 | 0.05 | 0.009 | < 0.1 | < 0.01 | < 0.5 | 0.18 | 0.11 | 0.29
JS-05-79A | Galena | 64 44.13 | 165 49.32 | Quartz-graphite-sphalerite | 48.85 | 0.46 | 13.74 | 0.23 | 0.27 | 0.46 | 0.08 | 0.07 | 0.009 | < 0.01 | 12.02 | 76.14 | 0.03 | 2.09 | < 0.05 | 2.14 | 2.14 | < 0.01 | 2.16 | 0.55 | < 1 | < 5 | < 5 | 1 | 3 | 3 | 10 | 160000 | 1.8 | 93 | 24500 | 36 | 6.6 | < 3 | 3 | 4 | 3.4 | 3 | 11 | < 4 | 0.4 | < 2 | 0.1 | 6 | 0.3 | 681 | < 0.1 | 0.6 | 0.63 | 0.93 | 0.13 | 0.65 | 0.21 | 0.128 | 0.13 | 0.02 | 0.1 | 0.02 | 0.05 | 0.008 | 0.05 | 0.008 | 0.1 | 0.03 | < 0.5 | 0.19 | 0.18 | 0.99
JS-05-81A | Galena | 64 43.89 | 165 48.97 | Quartz-siderite-graphite-sphalerite | 26.98 | 0.19 | 4.53 | 0.059 | 0.89 | 1.59 | < 0.01 | < 0.01 | 0.001 | < 0.01 | 19.92 | 54.14 | 0.05 | 4.36 | < 0.05 | 4.74 | 4.74 | 16.4 | 4.51 | 0.61 | < 1 | < 5 | 25 | 0.7 | 5 | 6 | 28 | 301000 | 3.5 | 94 | 99200 | < 2 | < 0.5 | < 3 | 2.7 | 16 | 5.3 | 2 | 6 | < 4 | < 0.2 | < 2 | 1.3 | 26 | 0.7 | 119 | 0.2 | < 0.5 | 0.12 | 0.13 | 0.03 | 0.19 | 0.08 | 0.042 | 0.03 | < 0.01 | 0.04 | 0.01 | 0.04 | 0.007 | 0.06 | 0.011 | < 0.1 | < 0.01 | < 0.5 | 0.17 | 0.09 | 0.34
JS-07-22A | Galena | 64 44.27 | 165 49.28 | Quartz-calcite-galena | 87.35 | 0.59 | 0.78 | 0.041 | 0.21 | 5.01 | 0.06 | 0.14 | 0.011 | 0.08 | 5.26 | 99.54 | 0.02 | 1.19 | < 0.05 | < 0.05 | < 0.05 | 4.12 | 0.16 | 0.5 | < 1 | < 5 | < 5 | 0.4 | < 20 | 2 | 60 | 170 | 11.6 | 18300 | 721 | 104 | 9.1 | < 3 | 17.3 | 1 | 6.7 | 2 | 42 | 1 | < 0.2 | < 2 | < 0.1 | < 1 | 0.5 | 27 | 0.1 | 2.4 | 0.59 | 0.83 | 0.14 | 0.6 | 0.17 | 0.079 | 0.18 | 0.03 | 0.19 | 0.04 | 0.13 | 0.019 | 0.11 | 0.017 | < 0.1 | < 0.01 | < 0.5 | 0.13 | 0.11 | 0.22
JS-04-13A | Wheeler South | 64 54.98 | 164 38.30 | Quartz-siderite-chalcopyrite-bornite-sulfosalt (oxidized) | 32.83 | 0.22 | 25.35 | 0.005 | 0.01 | 0.12 | 0.09 | 0.04 | 0.001 | 0.04 | 14.16 | 72.87 | 0.03 | 1.59 | < 0.05 | 1.49 | 1.49 | 5.28 | 1.87 | 0.08 | < 1 | < 5 | < 5 | 0.6 | 21 | 1 | 221000 | 93 | 21.9 | 184 | 1480 | 49 | 93.6 | < 3 | 766 | 1 | 7.1 | 1 | 11 | < 4 | < 0.2 | 3 | 10.3 | 327 | < 0.1 | 18 | 287 | 2.7 | 2.93 | 2.31 | 0.49 | 1.81 | 0.42 | 0.659 | 0.41 | 0.06 | 0.33 | 0.06 | 0.16 | 0.021 | 0.12 | 0.018 | < 0.1 | < 0.01 | < 0.5 | 0.08 | < 0.05 | 8.44
JS-04-13D | Wheeler South | 64 54.98 | 164 38.30 | Quartz-calcite-chalcopyrite-bornite-sulfosalt (oxidized) | 24.24 | 0.09 | 11.32 | 0.193 | 0.12 | 26.37 | 0.08 | < 0.01 | 0.001 | < 0.01 | 19.59 | 82.01 | < 0.01 | 6.03 | < 0.05 | 0.69 | 0.69 | 22 | 0.68 | 2.38 | < 1 | < 5 | 18 | 1 | 16 | < 1 | 82600 | 81 | 10.1 | 82 | 227 | 34 | 18.5 | < 3 | 19.4 | < 1 | 2.5 | < 1 | 60 | < 4 | < 0.2 | 3 | 3.9 | 82 | < 0.1 | 21 | 6220 | 13.5 | 12.5 | 17.6 | 1.98 | 7.14 | 1.57 | 1.15 | 1.71 | 0.32 | 1.91 | 0.36 | 0.95 | 0.125 | 0.68 | 0.086 | < 0.1 | < 0.01 | 0.6 | 0.06 | 0.08 | 6.28
JS-05-71A | Copper Mountain | 64 52.36 | 165 12.42 | Quartz-pyrite-chalcopyrite-sulfosalt | 80.83 | 0.26 | 9.16 | 0.005 | 0.09 | 0.53 | 0.12 | 0.04 | 0.033 | 0.17 | 6.02 | 97.26 | 0.04 | 0.1 | < 0.05 | < 0.05 | < 0.05 | 0.29 | 7.07 | 0.33 | < 1 | < 5 | 33 | 0.5 | 14 | 4 | 18400 | 248 | 11.4 | 44 | 5860 | 873 | 161 | < 3 | 453 | < 1 | 1.1 | < 1 | 13 | 6 | 0.7 | 51 | 0.3 | 12 | 0.6 | 1703 | 7.2 | 2.2 | 0.8 | 1.47 | 0.21 | 1.12 | 0.36 | 0.048 | 0.39 | 0.07 | 0.38 | 0.07 | 0.18 | 0.028 | 0.2 | 0.032 | 0.3 | 0.12 | 2.2 | 0.05 | 0.31 | 0.22
JS-07-20D | Copper Mountain | 64 52.33 | 165 12.58 | Quartz-pyrite-chalcopyrite-sulfosalt | 77.87 | 0.19 | 7.11 | 0.027 | 0.18 | 1.64 | 0.03 | 0.01 | 0.011 | 0.04 | 4.55 | 91.66 | 0.04 | 0.42 | 0.07 | < 0.05 | 0.07 | 1.37 | 5.87 | 6.5 | < 1 | < 5 | 178 | 0.2 | < 20 | 2 | 45100 | 490 | 15.5 | 1120 | 10500 | 511 | 140 | 5 | 220 | 1 | 0.9 | < 1 | 9 | < 1 | < 0.2 | 2 | 0.2 | 9 | 0.2 | 34 | 4.3 | 1.3 | 0.67 | 1.25 | 0.15 | 0.65 | 0.19 | 0.082 | 0.26 | 0.04 | 0.21 | 0.04 | 0.09 | 0.011 | 0.06 | 0.009 | < 0.1 | < 0.01 | < 0.5 | 0.06 | 0.09 | 0.09
JS-05-66A | Aurora Creek | 64 42.14 | 165 35.01 | Barite-calcite-quartz-sphalerite-pyrite | 33.1 | 0.34 | 1.79 | 0.082 | 2.29 | 10.8 | < 0.01 | 0.07 | 0.011 | < 0.01 | 11.81 | 60.29 | 0.08 | 3.19 | < 0.05 | < 0.05 | < 0.05 | 11.4 | 6.43 | 18.9 | 1 | < 5 | < 5 | 0.7 | 6 | < 1 | 24 | 4770 | < 0.5 | 243 | 237 | < 2 | 3.8 | < 3 | 4.9 | < 1 | 4.7 | 3 | 1363 | 11 | 0.8 | < 2 | < 0.1 | < 1 | 0.4 | 230900 | < 0.1 | 11.7 | 5.24 | 9.55 | 1.07 | 4.05 | 1.07 | 0.5 | 1.44 | 0.25 | 1.5 | 0.29 | 0.78 | 0.101 | 0.53 | 0.073 | 0.5 | 0.38 | 5.1 | 2.93 | 1.12 | 0.38
JS-05-66B | Aurora Creek | 64 42.14 | 165 35.01 | Barite-quartz-calcite-sphalerite-pyrite | 15.86 | 0.14 | 0.69 | 0.023 | 0.5 | 3.33 | < 0.01 | 0.02 | 0.003 | < 0.01 | 3.64 | 24.2 | 0.03 | 0.99 | < 0.05 | 0.72 | 0.72 | 3.39 | 12.3 | 37 | < 1 | 6 | < 5 | 0.2 | 4 | < 1 | 25 | 2920 | < 0.5 | 100 | 279 | 13 | 2.3 | < 3 | 0.7 | < 1 | 1.6 | < 1 | 2057 | 3 | < 0.2 | < 2 | < 0.1 | < 1 | 0.1 | 448800 | < 0.1 | 6.9 | 3.48 | 4.29 | 0.45 | 1.7 | 0.7 | 0.27 | 0.84 | 0.11 | 0.58 | 0.11 | 0.32 | 0.039 | 0.19 | 0.031 | 0.5 | 0.64 | 3.9 | 0.6 | 0.09 | 0.13
AC-8-60.0 | Aurora Creek | 64 42.85 | 165 35.89 | Quartz-siderite-dolomite-chlorite-chloritoid-sphalerite-pyrite | 42.1 | 0.88 | 26.67 | 0.745 | 4.27 | 8.32 | 0.02 | 0.05 | 0.04 | < 0.01 | 16.26 | 98.72 | 0.03 | 4.03 | < 0.05 | < 0.05 | < 0.05 | 14 | 12.7 | 14.3 | < 1 | 11 | < 5 | 1.6 | 6 | 3 | 81 | 56100 | 1.2 | 14 | 2210 | 52 | 523 | < 3 | 19.4 | 4 | 2.7 | 4 | 34 | 18 | 0.8 | < 2 | 0.3 | < 1 | 0.5 | 38 | 0.2 | 5.6 | 4.55 | 7.95 | 0.94 | 3.55 | 0.76 | 0.305 | 0.76 | 0.14 | 0.85 | 0.18 | 0.55 | 0.084 | 0.52 | 0.076 | 0.3 | 0.04 | 1.4 | 0.07 | 1.38 | 1.58
AC-8-60.5 | Aurora Creek | 64 42.85 | 165 35.89 | Quartz-siderite-dolomite-sphalerite | 35.93 | 1.09 | 17.44 | 0.481 | 3.67 | 8.44 | 0.08 | 0.17 | 0.074 | < 0.01 | 14.74 | 81.91 | 0.06 | 5.24 | < 0.05 | < 0.05 | < 0.05 | 19.5 | 4.68 | 10.4 | < 1 | 7 | 25 | 2.4 | 9 | 6 | 18 | 79700 | 1.6 | 34 | 5330 | 46 | 38.7 | < 3 | 8.6 | 8 | 3.5 | 9 | 42 | 22 | 1.2 | < 2 | 0.4 | 12 | 1.7 | 56 | < 0.1 | 3.4 | 5.15 | 6.75 | 0.74 | 2.67 | 0.58 | 0.186 | 0.46 | 0.09 | 0.53 | 0.11 | 0.36 | 0.066 | 0.45 | 0.066 | 0.7 | 0.09 | 0.9 | 0.37 | 0.88 | 0.92
AC-8-64.0 | Aurora Creek | 64 42.85 | 165 35.89 | Quartz-siderite-dolomite-pyrite-sphalerite-arsenopyrite | 49.24 | 1.72 | 15.91 | 0.544 | 5.71 | 12.06 | 0.04 | 0.29 | 0.096 | < 0.01 | 13.38 | 98.6 | 0.11 | 4.51 | < 0.05 | < 0.05 | < 0.05 | 16.9 | 7.09 | 6.04 | < 1 | 17 | 23 | 3 | 21 | 15 | 25 | 12100 | 0.8 | 41 | 182 | 20 | 1630 | < 3 | 45.5 | 4 | 1.9 | 16 | 88 | 31 | 1.5 | < 2 | 0.2 | < 1 | 3.4 | 59 | 0.2 | 6.4 | 4.48 | 6.38 | 0.7 | 2.82 | 0.74 | 0.285 | 0.82 | 0.15 | 0.92 | 0.19 | 0.56 | 0.085 | 0.54 | 0.076 | 0.9 | 0.1 | 1.6 | 0.28 | 0.63 | 0.8
AC-9-173.5 | Aurora Creek | 64 42.77 | 165 35.81 | Quartz-siderite-dolomite-pyrite-sphalerite | 24.27 | 1.03 | 26.7 | 0.793 | 6.98 | 15.24 | < 0.01 | 0.05 | 0.045 | < 0.01 | 17.5 | 92.41 | 0.05 | 6.98 | < 0.05 | 0.08 | 0.08 | 27.7 | 6.45 | 9.55 | < 1 | 12 | 24 | 3 | 14 | 8 | 86 | 11500 | 1 | 19 | 435 | 66 | 28.4 | < 3 | 16.8 | 3 | 1.6 | 3 | 124 | 17 | 0.9 | < 2 | 0.2 | 3 | 0.2 | 3805 | < 0.1 | 4.5 | 3.71 | 4.64 | 0.44 | 1.51 | 0.36 | 0.363 | 0.44 | 0.09 | 0.58 | 0.13 | 0.43 | 0.075 | 0.55 | 0.087 | 0.4 | 0.1 | 1.1 | 0.77 | 0.28 | 0.26
AC-9-182.0 | Aurora Creek | 64 42.77 | 165 35.81 | Calcite-dolomite-ankerite-quartz-sphalerite | 15.49 | 0.31 | 13.06 | 0.446 | 9.86 | 23.89 | < 0.01 | 0.05 | 0.004 | 0.06 | 35.47 | 98.64 | 0.04 | 9.85 | < 0.05 | < 0.05 | < 0.05 | 36.7 | 0.06 | -- | < 1 | 6 | < 5 | 1.9 | 1 | < 1 | 7 | 2460 | 0.8 | 25 | 323 | 17 | 8.5 | < 3 | 6.5 | < 1 | 2.3 | 5 | 81 | < 4 | < 0.2 | < 2 | 0.1 | 8 | 0.8 | 26 | 0.2 | 4.2 | 1.17 | 2.15 | 0.32 | 1.55 | 0.49 | 0.212 | 0.53 | 0.09 | 0.62 | 0.14 | 0.45 | 0.072 | 0.47 | 0.071 | < 0.1 | < 0.01 | 0.8 | 0.16 | 0.23 | 0.26
AC-9-202.0 | Aurora Creek | 64 42.77 | 165 35.81 | Siderite-dolomite-quartz-sphalerite | 28.12 | 0.54 | 26.42 | 0.663 | 5.07 | 7.49 | 0.02 | 0.07 | 0.034 | < 0.01 | 20.37 | 88.8 | 0.04 | 7 | < 0.05 | 0.1 | 0.1 | 27.7 | 2.3 | 6.62 | < 1 | 6 | 18 | 2.3 | 11 | 7 | 30 | 41800 | 0.7 | 17 | 5310 | 38 | 11.9 | < 3 | 2.3 | 3 | 2.2 | 7 | 30 | 10 | 0.7 | < 2 | 0.7 | 9 | 1.2 | 64 | < 0.1 | 3.2 | 1.93 | 2.86 | 0.35 | 1.42 | 0.34 | 0.115 | 0.35 | 0.07 | 0.48 | 0.1 | 0.34 | 0.063 | 0.44 | 0.07 | 0.2 | 0.04 | < 0.5 | 0.28 | 0.33 | 0.24
AC-17-102.0 | Aurora Creek | 64 42.82 | 165 35.85 | Dolomite-siderite-quartz-sphalerite-pyrite-gold | 5.25 | 0.44 | 18.66 | 0.567 | 8.12 | 20.21 | < 0.01 | 0.05 | 0.048 | < 0.01 | 23.79 | 76.98 | 0.03 | 9.43 | < 0.05 | < 0.05 | < 0.05 | 31.9 | 6.03 | 14.8 | < 1 | 7 | < 5 | 1.7 | 4 | 3 | 64 | 59800 | 1.3 | 17 | 5560 | 3320 | 122 | < 3 | 3.2 | 2 | < 0.5 | 7 | 141 | 15 | 1.1 | < 2 | 0.7 | 2 | 0.8 | 788 | < 0.1 | 6.2 | 1.16 | 1.84 | 0.24 | 1.17 | 0.34 | 0.191 | 0.48 | 0.11 | 0.81 | 0.19 | 0.65 | 0.107 | 0.7 | 0.1 | 0.4 | 0.09 | 5.1 | 0.08 | 0.1 | 0.25
AC-17-106.5 | Aurora Creek | 64 42.82 | 165 35.85 | Dolomite-siderite-quartz-pyrite-sphalerite-gold | 8.83 | 0.83 | 25.91 | 0.65 | 9.19 | 17.73 | 0.04 | 0.16 | 0.004 | < 0.01 | 14.12 | 76.7 | 0.05 | 7.9 | < 0.05 | 0.06 | 0.06 | 28.8 | 11.8 | 19.4 | < 1 | 14 | < 5 | 1.8 | 7 | 1 | 79 | 59700 | 1.4 | 11 | 6190 | 8660 | 285 | < 3 | 4 | 3 | < 0.5 | 11 | 186 | < 4 | 0.2 | < 2 | 1 | < 1 | 1.1 | 1679 | < 0.1 | 6.2 | 1.11 | 1.9 | 0.26 | 1.23 | 0.36 | 0.243 | 0.55 | 0.11 | 0.77 | 0.17 | 0.56 | 0.091 | 0.6 | 0.083 | < 0.1 | 0.04 | 1.3 | < 0.05 | 0.07 | 0.08
JS-06-14 | Aurora Creek | 64 42.79 | 165 35.62 | Quartz-hyalophane-pyrite-sphalerite-galena-chalcopyrite | 85.19 | 2.76 | 3.4 | 0.006 | 0.1 | 0.03 | 0.04 | 0.35 | 0.157 | 0.03 | 3.42 | 95.5 | 0.06 | 0.07 | < 0.05 | < 0.05 | < 0.05 | 0.04 | 1.67 | 0.5 | < 1 | 14 | 190 | 1.4 | 11 | 4 | 655 | 8290 | 6.8 | 7810 | 2490 | 116 | 67.6 | < 3 | 255 | 6 | 6.2 | 15 | 73 | 113 | 2.9 | 3 | 1 | 7 | 1.2 | 15410 | 1.3 | 1.4 | 13.2 | 22.3 | 2.14 | 7.02 | 0.92 | 0.398 | 0.45 | 0.05 | 0.25 | 0.05 | 0.19 | 0.038 | 0.34 | 0.061 | 3.3 | 0.43 | 2.6 | 1.26 | 2.74 | 0.66
JS-06-17A | Aurora Creek | 64 43.46 | 165 35.88 | Quartz-hyalophane-siderite-barite-pyrite-sphalerite-galena | 84.65 | 2.65 | 5.33 | 0.118 | 0.4 | 1.1 | 0.03 | 0.09 | 0.118 | 0.06 | 3.58 | 98.12 | 0.03 | 0.77 | < 0.05 | 0.06 | 0.06 | 2.18 | 0.85 | 1.4 | < 1 | 9 | 114 | 2.2 | 11 | 6 | 136 | 13700 | 6.5 | 1080 | 828 | 18 | 19 | < 3 | 10.9 | 5 | 7.8 | 4 | 94 | 48 | 3.5 | 2 | 0.1 | < 1 | 0.2 | 36240 | 46.8 | 6.9 | 4.46 | 5.89 | 0.85 | 3.48 | 0.82 | 0.376 | 0.88 | 0.16 | 0.99 | 0.2 | 0.61 | 0.093 | 0.61 | 0.091 | 1.6 | 2.04 | 1.6 | 0.08 | 2.24 | 0.75
JS-06-17B | Aurora Creek | 64 43.46 | 165 35.88 | Quartz-muscovite-sphalerite | 84.53 | 1.82 | 3.9 | 0.033 | 0.16 | 0.09 | 0.04 | 0.48 | 0.081 | 0.05 | 2.04 | 93.22 | 0.08 | 0.25 | < 0.05 | 0.1 | 0.1 | 0.58 | 0.71 | < 0.1 | < 1 | 7 | < 5 | 0.9 | 7 | 4 | 67 | 40200 | < 0.5 | 19 | 3260 | 32 | 2.6 | < 3 | 4.1 | 8 | 11.4 | 25 | 36 | 46 | 2.3 | < 2 | 0.5 | 14 | 1.8 | 7595 | 0.5 | 2.4 | 1.63 | 2.6 | 0.29 | 1.21 | 0.34 | 0.194 | 0.3 | 0.06 | 0.38 | 0.08 | 0.27 | 0.044 | 0.31 | 0.052 | 1.5 | 0.4 | 1 | 0.3 | 1.24 | 0.59
JS-07-2A | Aurora Creek | 64 42.15 | 165 35.00 | Dolomite-sphalerite-galena-sulfosalt | 3.07 | 0.88 | 4.21 | 0.224 | 18.35 | 28.9 | < 0.01 | 0.18 | 0.009 | 0.12 | 37.82 | 93.72 | 0.04 | 11.6 | < 0.05 | 0.21 | 0.21 | 44 | 1.79 | 4.8 | < 1 | 7 | < 5 | 1.6 | < 20 | 2 | 30 | 37300 | 0.8 | 1990 | 7560 | < 2 | < 0.5 | < 3 | 503 | 2 | < 0.5 | 5 | 281 | 6 | 0.2 | < 2 | 0.5 | < 1 | 0.2 | 3940 | 0.3 | 10 | 1.84 | 3.63 | 0.51 | 2.55 | 0.8 | 0.295 | 1.12 | 0.22 | 1.41 | 0.29 | 0.87 | 0.116 | 0.62 | 0.076 | 0.2 | 0.07 | < 0.5 | 0.11 | 0.22 | 0.39
JS-07-2C | Aurora Creek | 64 42.15 | 165 35.00 | Quartz-barite-dolomite-sphalerite | 31.95 | 0.34 | 2.26 | 0.083 | 2.37 | 11.18 | < 0.01 | 0.11 | 0.011 | < 0.01 | 11.44 | 59.71 | 0.04 | 3.54 | < 0.05 | 0.08 | 0.08 | 12.6 | 6.34 | 16.3 | 1 | < 5 | 43 | 0.6 | < 20 | < 1 | 30 | 12000 | < 0.5 | 400 | 1210 | < 2 | 2.4 | < 3 | 9.9 | 1 | 3.2 | 2 | 1148 | 10 | < 0.2 | 3 | < 0.1 | < 1 | 0.2 | 199500 | < 0.1 | 14.1 | 3.38 | 7.27 | 0.79 | 2.7 | 0.58 | < 0.005 | 1.92 | 0.28 | 1.45 | 0.27 | 0.77 | 0.095 | 0.43 | 0.047 | < 0.1 | < 0.01 | 2.5 | < 0.05 | 0.32 | 0.27
JS-07-3A | Aurora Creek | 64 42.11 | 165 35.02 | Quartz (metaexhalite) | 93.29 | 1.06 | 1.62 | 0.019 | 0.46 | 0.58 | 0.02 | 0.33 | 0.057 | 0.02 | 1.88 | 99.34 | 0.08 | 0.27 | < 0.05 | < 0.05 | < 0.05 | 1 | 0.72 | 0.9 | 1 | 6 | 14 | 1.2 | < 20 | 35 | 30 | 2990 | 1.2 | 894 | 166 | < 6 | 71.6 | < 3 | 15.9 | 3 | 15.9 | 13 | 79 | 47 | 1.2 | 2 | < 0.1 | 1 | 1.9 | 10910 | 2.1 | 1.8 | 2.63 | 4.23 | 0.5 | 1.81 | 0.36 | 0.005 | 0.35 | 0.05 | 0.28 | 0.06 | 0.18 | 0.03 | 0.19 | 0.026 | 1 | 0.11 | 1.8 | 3.82 | 0.75 | 0.31
JS-07-8A | Aurora Creek | 64 42.99 | 165 35.99 | Dolomite-siderite-quartz-sphalerite | 34.8 | 0.69 | 9.61 | 0.299 | 4.86 | 13.87 | < 0.01 | 0.21 | 0.032 | 0.02 | 14.77 | 79.14 | 0.03 | 6.26 | 0.05 | < 0.05 | 0.05 | 22.4 | 3.73 | 7.9 | < 1 | 5 | < 5 | 1.8 | < 20 | 4 | 30 | 63700 | < 0.5 | 28 | 8750 | < 2 | 1 | < 3 | 3.7 | 4 | 1.3 | 9 | 70 | 13 | 0.6 | < 2 | 1.7 | 13 | 1.9 | 102 | < 0.1 | 5.2 | 1.55 | 2.26 | 0.28 | 1.13 | 0.3 | 0.115 | 0.37 | 0.09 | 0.71 | 0.17 | 0.58 | 0.092 | 0.59 | 0.088 | 0.3 | 0.04 | < 0.5 | < 0.05 | 0.4 | 0.31
JS-07-8C | Aurora Creek | 64 42.99 | 165 35.99 | Quartz-barite-ankerite-pyrite-sphalerite | 84.47 | 1.61 | 5.22 | 0.005 | 0.16 | 0.32 | 0.09 | 0.38 | 0.075 | 0.02 | 3.72 | 96.06 | 0.33 | 0.03 | < 0.05 | < 0.05 | < 0.05 | 0.02 | 5.16 | 2.3 | < 1 | 7 | 130 | 0.4 | 30 | 9 | 170 | 11800 | 2.2 | 745 | 2650 | < 2 | 91 | < 3 | 35.3 | 9 | 10.1 | 14 | 74 | 38 | 1.3 | 10 | 0.4 | 6 | 0.9 | 11190 | < 0.1 | 1.1 | 0.67 | 1.06 | 0.11 | 0.45 | 0.12 | 0.03 | 0.1 | 0.02 | 0.13 | 0.03 | 0.09 | 0.015 | 0.11 | 0.022 | 1.1 | 0.26 | 0.7 | 4.66 | 0.32 | 0.47
JS-07-8D | Aurora Creek | 64 42.99 | 165 35.99 | Dolomite-siderite-quartz-sphalerite | 40.57 | 0.57 | 8.33 | 0.264 | 4.65 | 11.95 | < 0.01 | 0.18 | 0.031 | 0.03 | 10.78 | 77.33 | 0.03 | 5.29 | < 0.05 | < 0.05 | < 0.05 | 21.7 | 4.65 | 9.4 | < 1 | 7 | < 5 | 1.6 | < 20 | 6 | 10 | 79400 | 0.6 | 21 | 15100 | < 2 | 2.5 | < 3 | 1.1 | 4 | 1.2 | 6 | 83 | 10 | 0.4 | < 2 | 0.3 | 2 | 1.2 | 85 | < 0.1 | 6.1 | 3.7 | 4.81 | 0.44 | 1.63 | 0.38 | 0.127 | 0.48 | 0.1 | 0.75 | 0.18 | 0.61 | 0.104 | 0.72 | 0.114 | 0.2 | 0.03 | < 0.5 | 0.07 | 0.43 | 0.3
JS-07-8E | Aurora Creek | 64 42.99 | 165 35.99 | Dolomite-siderite-quartz-chlorite-sphalerite-pyrite | 42.74 | 1.33 | 14.06 | 0.434 | 4.67 | 13.09 | < 0.01 | 0.09 | 0.08 | 0.05 | 16.94 | 93.49 | 0.02 | 5.84 | < 0.05 | 0.32 | 0.32 | 21.9 | 1.58 | 4.3 | < 1 | 13 | 62 | 2.1 | < 20 | 5 | 30 | 34100 | < 0.5 | 16 | 1880 | < 2 | 4.9 | < 3 | 2.6 | 6 | 1.9 | 4 | 140 | 45 | 1.1 | < 2 | 0.7 | 21 | 0.3 | 68 | 0.1 | 7.8 | 3.24 | 5.31 | 0.55 | 2.11 | 0.53 | 0.22 | 0.73 | 0.15 | 1.08 | 0.24 | 0.75 | 0.115 | 0.75 | 0.114 | 1.1 | 0.08 | < 0.5 | < 0.05 | 1.38 | 2.27
JS-07-9 | Aurora Creek | 64 42.99 | 165 35.95 | Quartz-muscovite-barite-fluorite-sphalerite-pyrite-galena | 69.46 | 10.55 | 2.61 | 0.004 | 0.39 | 2.08 | 0.28 | 2.72 | 0.496 | 0.06 | 4.6 | 93.24 | 1.01 | 0.04 | < 0.05 | < 0.05 | < 0.05 | 0.13 | 2.29 | 3.1 | 2 | 39 | 25 | 4.5 | < 20 | 8 | 210 | 7370 | 1.1 | 1780 | 3700 | 10 | 4.2 | < 3 | 13.9 | 17 | 3.2 | 89 | 338 | 336 | 10.6 | < 2 | 0.1 | 2 | 8.6 | 29760 | < 0.1 | 19.4 | 39.9 | 80.8 | 8.61 | 31.7 | 5.87 | 0.935 | 4.11 | 0.55 | 2.99 | 0.6 | 1.88 | 0.295 | 1.98 | 0.328 | 8.7 | 0.76 | 1.6 | 2.75 | 8.24 | 1.63
JS-07-23A | Aurora Creek | 64 43.00 | 165 36.11 | Dolomite-quartz-fluorite-barite-sphalerite | 26.67 | 0.3 | 3.1 | 0.094 | 2.03 | 6.9 | < 0.01 | 0.07 | 0.01 | < 0.01 | 10 | 49.2 | 2.6 | 2.35 | < 0.05 | 0.06 | 0.06 | 7.32 | 15.6 | 24.6 | < 1 | < 5 | 45 | 0.9 | < 20 | 10 | 90 | 301000 | < 0.5 | 62 | 61500 | < 2 | 10.1 | < 3 | 5.3 | 11 | 2.6 | 2 | 245 | 2 | < 0.2 | < 2 | 3.3 | 40 | 0.1 | 8227 | < 0.1 | 8.7 | 1.04 | 2.89 | 0.37 | 1.71 | 0.5 | 0.312 | 0.71 | 0.15 | 0.94 | 0.18 | 0.47 | 0.058 | 0.33 | 0.045 | < 0.1 | < 0.01 | < 0.5 | < 0.05 | 0.62 | 0.09
JS-07-23B | Aurora Creek | 64 43.00 | 165 36.11 | Quartz-siderite-muscovite-sphalerite-pyrite | 71.29 | 3.55 | 8.25 | 0.193 | 0.74 | 3.43 | 0.05 | 0.67 | 0.176 | 0.19 | 6.72 | 95.24 | 0.06 | 1.54 | 0.21 | < 0.05 | 0.21 | 5.31 | 2.59 | 4.2 | < 1 | 14 | 26 | 1.6 | 30 | 15 | 60 | 34500 | < 0.5 | 272 | 13000 | < 2 | 5.4 | < 3 | 5.2 | 9 | 4.1 | 35 | 53 | 51 | 3 | < 2 | 0.3 | 11 | 4.7 | 433 | 0.1 | 5.8 | 12.4 | 18.3 | 1.69 | 5.57 | 1.17 | 0.332 | 1.04 | 0.16 | 0.97 | 0.2 | 0.62 | 0.094 | 0.6 | 0.1 | 1.3 | 0.23 | 0.7 | 0.57 | 2.97 | 6.47
JS-07-25 | Aurora Creek | 64 43.00 | 165 36.07 | Dolomite-siderite-quartz-barite-pyrite-sphalerite | 42.59 | 0.54 | 13.73 | 0.288 | 2.95 | 7.36 | < 0.01 | 0.3 | 0.027 | < 0.01 | 11.15 | 78.91 | 0.23 | 3.44 | 0.12 | 0.31 | 0.43 | 11.9 | 10.7 | 14.8 | < 1 | < 5 | < 5 | 1.2 | < 20 | 9 | 20 | 81900 | < 0.5 | 293 | 19200 | < 2 | 11.2 | < 3 | 2.7 | 4 | 3.4 | 15 | 259 | 14 | 0.4 | < 2 | 2.5 | 5 | 6.3 | 12480 | < 0.1 | 7.9 | 4.25 | 9.48 | 1.07 | 4.49 | 1.19 | 0.491 | 1.29 | 0.25 | 1.61 | 0.32 | 0.88 | 0.115 | 0.67 | 0.098 | 0.3 | < 0.01 | 1 | 0.32 | 1.37 | 0.12
JS-07-26 | Aurora Creek | 64 43.00 | 165 36.07 | Siderite-dolomite-quartz-magnetite-chlorite-sphalerite | 27.12 | 1.67 | 28.73 | 0.662 | 4.12 | 8.48 | < 0.01 | 0.23 | 0.11 | 0.1 | 11.19 | 82.41 | 0.11 | 4.93 | < 0.05 | 0.14 | 0.14 | 17.6 | 4.55 | 10.4 | < 1 | 14 | 55 | 1.5 | 20 | 11 | 160 | 70300 | < 0.5 | 26 | 13300 | < 2 | 4.5 | < 3 | 3.3 | 17 | 2.1 | 23 | 52 | 30 | 1.4 | < 2 | 0.9 | 7 | 21.9 | 196 | < 0.1 | 5.5 | 15.2 | 20.6 | 1.72 | 4.93 | 0.76 | 0.234 | 0.71 | 0.13 | 0.82 | 0.17 | 0.54 | 0.082 | 0.5 | 0.079 | 0.8 | 0.12 | < 0.5 | 0.08 | 2.18 | 1.16
JS-07-27 | Aurora Creek | 64 43.00 | 165 36.07 | Dolomite-quartz-barite-muscovite-pyrite-sphalerite | 50.22 | 3.03 | 6.83 | 0.087 | 4.96 | 8.7 | 0.05 | 0.81 | 0.138 | < 0.01 | 12.43 | 87.25 | 0.36 | 3.53 | 0.1 | 0.24 | 0.34 | 12.6 | 5.95 | 12 | 1 | 16 | 17 | 2.4 | < 20 | 7 | 20 | 12000 | < 0.5 | 287 | 3150 | < 2 | 46.3 | < 3 | 11 | 6 | 2.3 | 35 | 514 | 73 | 2.3 | < 2 | < 0.1 | < 1 | 4.8 | 51630 | < 0.1 | 8.1 | 8.01 | 14.8 | 1.41 | 4.7 | 0.97 | 0.075 | 1.03 | 0.19 | 1.19 | 0.24 | 0.77 | 0.113 | 0.7 | 0.11 | 1.6 | < 0.01 | 0.8 | < 0.05 | 2.57 | 5.15
JS-07-33 | Wheeler North | 64 58.71 | 164 38.15 | Quartz-fluorite-pyrite-sphalerite | 66.1 | 1.25 | 11.14 | < 0.001 | 0.08 | 6.04 | 0.43 | 0.4 | 0.074 | < 0.01 | 0 | 85.45 | 4.26 | 0.04 | 0.09 | < 0.05 | 0.09 | 0.02 | 9.37 | 2.9 | < 1 | 16 | 151 | 1.5 | < 20 | < 1 | < 10 | 660 | 3.1 | 321 | 2460 | < 2 | 17.6 | < 3 | 16.1 | < 1 | 2.7 | 18 | 57 | 27 | 2.9 | < 2 | < 0.1 | < 1 | 2.7 | 1122 | < 0.1 | 14.1 | 1.44 | 2.06 | 0.21 | 0.6 | 0.12 | 0.119 | 0.43 | 0.1 | 0.84 | 0.18 | 0.5 | 0.058 | 0.3 | 0.039 | 0.7 | 0.21 | < 0.5 | 0.67 | 1.15 | 0.2
JS-04-15B | Wheeler North | 64 58.67 | 164 38.39 | Massive pyrite-siderite | 0.16 | 0.04 | 63.35 | 0.359 | 0.14 | 1.07 | < 0.01 | 0.05 | < 0.001 | < 0.01 | 32.14 | 100.1 | 0.67 | 2.19 | < 0.05 | < 0.05 | < 0.05 | 7.27 | 46 | 1.79 | < 1 | < 5 | 14 | 0.8 | 53 | 10 | 380 | 445 | 10.7 | 2980 | 621 | 114 | 397 | < 3 | 134 | < 1 | < 0.5 | < 1 | 6 | 6 | < 0.2 | < 2 | < 0.1 | < 1 | < 0.1 | 37 | 1.5 | 2.4 | 0.75 | 1.6 | 0.21 | 1.03 | 0.29 | 0.523 | 0.36 | 0.06 | 0.36 | 0.07 | 0.21 | 0.032 | 0.19 | 0.025 | < 0.1 | 0.02 | 1.3 | 26.6 | 0.1 | < 0.01
JS-04-15H | Wheeler North | 64 58.67 | 164 38.39 | Quartz-calcite-fluorite-sphalerite | 49.95 | 1.75 | 4.49 | 0.203 | 0.33 | 21.12 | 0.08 | 0.52 | 0.091 | 0.06 | 15.97 | 94.56 | 4.36 | 3.8 | < 0.05 | < 0.05 | < 0.05 | 13.6 | 4.33 | 4.02 | 1 | 17 | 14 | 3.5 | 6 | 2 | 131 | 17000 | 6.6 | 2410 | 1220 | < 2 | 7.4 | < 3 | 17.3 | 3 | 4.3 | 19 | 424 | 28 | 1.5 | < 2 | < 0.1 | 5 | 0.8 | 2318 | 5.7 | 10.6 | 1.96 | 4.06 | 0.54 | 2.86 | 0.94 | 0.494 | 1.34 | 0.24 | 1.48 | 0.28 | 0.76 | 0.11 | 0.67 | 0.097 | 0.8 | 0.15 | 0.6 | 2.77 | 1.49 | 0.78
JS-05-77A | Wheeler North | 64 58.64 | 164 38.51 | Siderite-magnetite-sphalerite-pyrite | 1.42 | 0.21 | 66.42 | 2.822 | 2.63 | 4.72 | < 0.01 | < 0.01 | 0.017 | < 0.01 | 21.09 | 99.24 | 0.61 | 7.78 | < 0.05 | < 0.05 | < 0.05 | 28 | 2.45 | 5.64 | < 1 | 5 | 15 | 5.2 | 5 | < 1 | 55 | 7710 | 3.7 | 85 | 732 | < 2 | 4.8 | < 3 | 4.5 | 2 | 1.7 | < 1 | 41 | < 4 | < 0.2 | < 2 | < 0.1 | 5 | 0.9 | 1295 | 0.5 | 4.4 | 2.04 | 3.79 | 0.44 | 1.94 | 0.53 | 1.03 | 0.67 | 0.1 | 0.62 | 0.12 | 0.34 | 0.05 | 0.31 | 0.045 | 0.1 | 0.04 | 0.9 | 0.68 | 0.3 | 0.18
JS-05-77B | Wheeler North | 64 58.64 | 164 38.51 | Massive pyrite-siderite-sphalerite-galena | 1.29 | 0.13 | 74.86 | 0.736 | 0.73 | 2.73 | 0.04 | < 0.01 | 0.011 | < 0.01 | 24.78 | 98.69 | 0.09 | 2.33 | < 0.05 | < 0.05 | < 0.05 | 7.73 | 36.5 | 3.71 | < 1 | 33 | < 5 | 1.5 | 28 | 24 | 47 | 3620 | 22 | 8460 | 842 | 43 | 216 | < 3 | 102 | 1 | 0.8 | 2 | 29 | 10 | < 0.2 | < 2 | < 0.1 | < 1 | 0.4 | 419 | 0.1 | 3.2 | 0.73 | 1.8 | 0.25 | 1.31 | 0.42 | 0.749 | 0.55 | 0.09 | 0.52 | 0.1 | 0.28 | 0.04 | 0.25 | 0.034 | < 0.1 | < 0.01 | 1.1 | 15.3 | 0.06 | 0.02
JS-05-77C | Wheeler North | 64 58.64 | 164 38.51 | Quartz-ankerite-barite-sphalerite-pyrite-galena | 47.39 | 2.03 | 5.92 | 0.396 | 0.57 | 17.57 | 0.08 | 0.1 | 0.033 | < 0.01 | 11.35 | 85.25 | 0.11 | 4.26 | < 0.05 | 0.56 | 0.56 | 15.5 | 3.84 | 8.8 | 1 | 11 | < 5 | 4.1 | 9 | 3 | 50 | 32800 | 10.4 | 3800 | 2390 | 23 | 34.6 | < 3 | 26 | 3 | 7.1 | 4 | 218 | 16 | 0.4 | < 2 | < 0.1 | 2 | 0.4 | 23160 | < 0.1 | 15.7 | 3.19 | 7.52 | 1.05 | 5.77 | 1.9 | 2.48 | 2.54 | 0.44 | 2.49 | 0.47 | 1.26 | 0.176 | 1.03 | 0.134 | 0.5 | 0.09 | 1.6 | 6.4 | 0.52 | 0.47
JS-05-77E | Wheeler North | 64 58.64 | 164 38.51 | Fluorite-quartz-pyrite-sphalerite-galena-sulfosalt | 37.51 | 1 | 9.58 | 0.083 | 0.06 | 21.15 | 0.08 | 0.13 | 0.05 | < 0.01 | 10.57 | 80.22 | 19.4 | 1.22 | < 0.05 | 0.09 | 0.09 | 4.24 | 14 | 14.2 | 1 | 12 | 42 | 2.2 | 13 | 4 | 32 | 55100 | 29.7 | 15400 | 5030 | 24 | 384 | < 3 | 415 | 2 | 9.3 | 6 | 37 | 18 | 1.5 | < 2 | < 0.1 | 6 | 0.2 | 6318 | < 0.1 | 33.2 | 2.75 | 5.14 | 0.71 | 4.24 | 1.86 | 2.47 | 3.34 | 0.64 | 3.87 | 0.73 | 1.95 | 0.257 | 1.39 | 0.171 | 0.6 | 0.18 | 0.9 | 4.46 | 1.62 | 1
JS-05-77G | Wheeler North | 64 58.64 | 164 38.51 | Quartz-calcite-magnetite-sphalerite-pyrite | 24.82 | 0.5 | 33.56 | 1.344 | 1.47 | 12.22 | 0.07 | < 0.01 | 0.023 | < 0.01 | 12.11 | 86.11 | 0.48 | 5.18 | < 0.05 | < 0.05 | < 0.05 | 19.4 | 3.46 | 9.2 | < 1 | 18 | 23 | 3.5 | 22 | 2 | 30 | 42900 | 3.2 | 574 | 3590 | < 2 | 12 | < 3 | 37.2 | 2 | 4 | < 1 | 114 | 13 | 0.4 | < 2 | 0.2 | 8 | < 0.1 | 5527 | < 0.1 | 8.5 | 2.92 | 5.81 | 0.74 | 3.62 | 1.04 | 2.03 | 1.38 | 0.24 | 1.42 | 0.28 | 0.79 | 0.115 | 0.72 | 0.103 | 0.5 | 0.06 | 0.9 | 0.95 | 0.27 | 0.25
JS-07-17A | Wheeler North | 64 58.64 | 164 38.51 | Quartz-calcite-siderite-fluorite-pyrite-sphalerite | 61.56 | 2.08 | 9.13 | 0.122 | 0.15 | 13.27 | 0.04 | 0.59 | 0.142 | 0.02 | 10.19 | 97.29 | 2.86 | 2.05 | 0.06 | 0.05 | 0.11 | 7.32 | 7.41 | 11.6 | < 1 | 35 | 12 | 2.7 | < 20 | 7 | 380 | 6660 | 9.1 | 596 | 1580 | < 2 | 33.7 | < 3 | 172 | 4 | 1.6 | 34 | 154 | 41 | 1.7 | < 2 | < 0.1 | < 1 | 4.4 | 2271 | < 0.1 | 13.9 | 2.71 | 6.83 | 0.88 | 3.85 | 1.06 | 0.564 | 1.26 | 0.23 | 1.52 | 0.34 | 1.03 | 0.147 | 0.91 | 0.139 | 1.1 | 0.17 | 1.7 | 0.17 | 1.2 | 0.72
JS-07-17C | Wheeler North | 64 58.64 | 164 38.51 | Quartz-calcite-fluorite-sphalerite-galena | 71.48 | 1.26 | 1.97 | 0.168 | 0.53 | 11.29 | 0.03 | 0.3 | 0.059 | 0.01 | 8.49 | 95.57 | 4.96 | 1.69 | 0.23 | 0.11 | 0.34 | 5.36 | 2.07 | 5.3 | < 1 | 13 | 72 | 3.4 | < 20 | 3 | 30 | 34500 | 6.4 | 2880 | 1480 | < 2 | 10.8 | < 3 | 10.4 | 5 | 15 | 16 | 45 | 16 | 1.8 | < 2 | < 0.1 | < 1 | 1.4 | 1639 | < 0.1 | 13 | 2.18 | 4.33 | 0.48 | 2.47 | 0.8 | 1.01 | 1.43 | 0.26 | 1.6 | 0.3 | 0.78 | 0.094 | 0.51 | 0.07 | 0.5 | 0.3 | 0.7 | < 0.05 | 0.71 | 0.95
JS-07-17D | Wheeler North | 64 58.64 | 164 38.51 | Siderite-quartz-magnetite-barite-sphalerite-pyrite | 19.1 | 2.19 | 39.57 | 1.347 | 1.25 | 10.89 | < 0.01 | 0.04 | 0.05 | < 0.01 | 9.5 | 83.89 | 0.69 | 4.84 | 0.07 | < 0.05 | 0.07 | 17.6 | 2.7 | 7.5 | < 1 | 19 | < 5 | 2.9 | < 20 | 1 | 10 | 32800 | 0.9 | 18 | 2780 | < 2 | 9.6 | < 3 | 13.3 | 5 | 2.5 | 2 | 112 | 15 | 0.4 | < 2 | 0.2 | 11 | 0.2 | 27400 | < 0.1 | 9.7 | 8.54 | 14.5 | 1.51 | 5.66 | 1.39 | 2.05 | 1.51 | 0.27 | 1.56 | 0.31 | 0.85 | 0.114 | 0.7 | 0.11 | 0.2 | < 0.01 | 0.5 | 0.98 | 0.66 | 0.21
JS-07-17G | Wheeler North | 64 58.64 | 164 38.51 | Siderite-pyrite-sphalerite | 4.66 | 0.07 | 65.43 | 2.562 | 1.97 | 2.61 | < 0.01 | 0.04 | 0.007 | < 0.01 | 23.49 | 100.8 | 0.26 | 7.71 | 0.05 | 0.11 | 0.16 | 28 | 3.95 | 7.2 | < 1 | 11 | 20 | 3.7 | < 20 | < 1 | 20 | 3100 | < 0.5 | 13 | 127 | < 2 | 3.4 | < 3 | 2.6 | 4 | 1.2 | 2 | 20 | < 1 | < 0.2 | < 2 | < 0.1 | < 1 | 0.2 | 317 | < 0.1 | 4.1 | 4.68 | 8.05 | 0.83 | 3.02 | 0.66 | 1.09 | 0.67 | 0.1 | 0.59 | 0.11 | 0.31 | 0.043 | 0.27 | 0.039 | < 0.1 | < 0.01 | 0.6 | < 0.05 | 0.35 | 0.06
JS-07-17H | Wheeler North | 64 58.64 | 164 38.51 | Siderite-quartz-pyrite-sphalerite | 16.85 | 0.42 | 58.75 | 0.677 | 0.58 | 0.61 | < 0.01 | 0.07 | 0.031 | < 0.01 | 27.45 | > 101.0 | 0.14 | 2.35 | < 0.05 | 0.07 | 0.07 | 7.79 | 32.3 | 13.2 | < 1 | 17 | 70 | 1.2 | 20 | 101 | 40 | 1780 | 0.7 | 1580 | 424 | 42 | 258 | < 3 | 118 | 2 | 2.1 | 3 | 4 | 15 | 0.3 | 5 | < 0.1 | 3 | 0.6 | 3128 | < 0.1 | 2.7 | 2.12 | 3.74 | 0.41 | 1.64 | 0.43 | 0.508 | 0.5 | 0.08 | 0.47 | 0.09 | 0.26 | 0.038 | 0.24 | 0.037 | 0.4 | 0.06 | 3.8 | 1.69 | 0.51 | 0.57
JS-07-18B | Wheeler North | 64 58.56 | 164 38.37 | Siderite-calcite-galena-pyrite-sphalerite-sulfosalt | 8.76 | 1.29 | 27.04 | 1.857 | 4.44 | 19.49 | 0.03 | 0.11 | 0.067 | < 0.01 | 23.39 | 86.46 | 0.49 | 8.96 | < 0.05 | 0.18 | 0.18 | 32.8 | 3.48 | 8.9 | < 1 | 8 | < 5 | 1.1 | < 20 | < 1 | 200 | 11600 | 230 | 84400 | 444 | < 2 | 68.2 | < 3 | 1000 | 2 | < 0.5 | 7 | 102 | 15 | 1 | < 2 | < 0.1 | 9 | 0.6 | 722 | < 0.1 | 9.4 | 2.77 | 5.82 | 0.73 | 4.31 | 1.59 | 2.72 | 2.86 | 0.34 | 1.52 | 0.25 | 0.61 | 0.071 | 0.38 | 0.053 | 0.4 | 0.17 | 1.1 | 4.72 | 0.61 | 0.35
JS-07-18C | Wheeler North | 64 58.56 | 164 38.37 | Fluorite-calcite-galena-sulfosalt-pyrite | 9.32 | 1.51 | 16.06 | 0.914 | 0.96 | 26.76 | 0.25 | 0.32 | 0.087 | 0.02 | -1.2 | 55.02 | 22.3 | 2.77 | 0.07 | 0.14 | 0.21 | 9.69 | 3.63 | 10.5 | < 1 | 11 | 29 | 1.4 | < 20 | 1 | 40 | 410 | 700 | 218000 | 37 | 102 | 108 | 3 | 906 | 3 | < 0.5 | 19 | 27 | 27 | 6.6 | < 2 | < 0.1 | 11 | 2.2 | 2939 | 0.1 | 112 | 5.82 | 11.9 | 1.67 | 15 | 8.93 | 16.1 | 23.2 | 2.64 | 11.6 | 1.82 | 3.94 | 0.412 | 1.8 | 0.192 | 0.9 | 2.3 | 1.4 | 13 | 2.15 | 0.68
JS-07-18D | Wheeler North | 64 58.56 | 164 38.37 | Siderite-dolomite-pyrite-sphalerite-galena-sulfosalt | 10.14 | 0.91 | 32.68 | 2.013 | 3.94 | 17.35 | 0.02 | 0.02 | 0.059 | < 0.01 | 25.02 | 92.12 | 0.34 | 8.91 | < 0.05 | 0.28 | 0.28 | 33 | 3.21 | 7.6 | < 1 | 8 | 15 | 1.3 | 30 | < 1 | 130 | 11100 | 100 | 8480 | 560 | < 2 | 27.7 | < 3 | 557 | 2 | 0.5 | 5 | 128 | 12 | 0.6 | 13 | < 0.1 | 15 | 0.2 | 583 | < 0.1 | 7.7 | 1.37 | 2.89 | 0.35 | 2.19 | 0.87 | 1.95 | 1.64 | 0.23 | 1.15 | 0.21 | 0.59 | 0.079 | 0.47 | 0.07 | 0.3 | 0.11 | 1 | < 0.05 | 0.21 | 0.51
JS-06-18A | Nelson | 64 45.88 | 164 23.31 | Calcite-dolomite-sphalerite-pyrite-galena-sulfosalt | 1.46 | 0.42 | 2.45 | 0.569 | 6.1 | 51.58 | < 0.01 | 0.01 | 0.011 | < 0.01 | 32.03 | 94.57 | 0.02 | 11.3 | < 0.05 | 0.15 | 0.15 | 39.7 | 4.15 | 11.5 | < 1 | < 5 | < 5 | 0.4 | 1 | < 1 | 33 | 51500 | 21.7 | 12100 | 2390 | 108 | 158 | < 3 | 1200 | 1 | < 0.5 | 3 | 454 | 7 | 0.6 | < 2 | < 0.1 | 6 | < 0.1 | 45 | 0.3 | 4.1 | 10.4 | 17.8 | 1.77 | 6.18 | 0.93 | 0.744 | 0.84 | 0.12 | 0.6 | 0.1 | 0.26 | 0.037 | 0.22 | 0.025 | 0.3 | 0.08 | 1 | 0.08 | 0.32 | 0.51
JS-06-18D | Nelson | 64 45.88 | 164 23.31 | Calcite-dolomite-galena-sphalerite-sulfosalt | 11.82 | 0.31 | 1.96 | 0.445 | 6.43 | 40.86 | 0.03 | 0.07 | 0.011 | < 0.01 | 34.56 | 96.47 | 0.02 | 10.9 | 0.13 | 0.11 | 0.24 | 37.9 | 1.41 | 4 | < 1 | < 5 | < 5 | 0.2 | < 1 | < 1 | 7 | 6520 | 14.9 | 23600 | 167 | 25 | 33.5 | < 3 | 330 | < 1 | < 0.5 | 3 | 491 | < 4 | 0.4 | 2 | < 0.1 | 7 | < 0.1 | 47 | 1.4 | 2.6 | 4.95 | 8.71 | 0.92 | 3.16 | 0.58 | 0.347 | 0.49 | 0.07 | 0.39 | 0.07 | 0.19 | 0.026 | 0.16 | 0.022 | 0.3 | 0.06 | < 0.5 | < 0.05 | 0.23 | 0.38
JS-06-20 | Nelson | 64 52.33 | 165 23.39 | Calcite-sphalerite | 8.28 | 0.3 | 1.6 | 0.523 | 2.09 | 50.1 | 0.02 | 0.05 | 0.01 | < 0.01 | 31.1 | 94.04 | 0.02 | 10.3 | < 0.05 | < 0.05 | < 0.05 | 39.4 | 2.9 | 8.6 | < 1 | < 5 | 17 | 0.3 | < 1 | < 1 | 39 | 40800 | 2.3 | 308 | 799 | 14 | 11.4 | < 3 | 8.1 | < 1 | < 0.5 | 4 | 487 | 4 | < 0.2 | < 2 | < 0.1 | 8 | < 0.1 | 32 | 0.2 | 4.1 | 9.42 | 18.1 | 1.91 | 6.83 | 1.06 | 0.554 | 0.81 | 0.12 | 0.63 | 0.11 | 0.3 | 0.038 | 0.22 | 0.03 | 0.2 | 0.05 | < 0.5 | < 0.05 | 0.27 | 0.37
JS-07-19B | Nelson | 64 45.88 | 165 23.31 | Calcite-dolomite-galena-sphalerite-pyrite-sulfosalt | 13.39 | 1.3 | 3.69 | 0.476 | 9.42 | 25.29 | 0.04 | 0.18 | 0.036 | < 0.01 | 38.57 | 92.39 | 0.14 | 9.09 | 0.08 | 0.52 | 0.6 | 33 | 3.56 | 8.7 | < 1 | 7 | < 5 | 0.3 | < 20 | < 1 | 30 | 36500 | 26 | 70900 | 554 | 75 | 137 | < 3 | 408 | 1 | < 0.5 | 5 | 210 | 10 | 0.4 | < 2 | < 0.1 | 16 | 0.1 | 59 | < 0.1 | 2.2 | 2.61 | 4.79 | 0.51 | 1.71 | 0.37 | 0.242 | 0.37 | 0.06 | 0.31 | 0.06 | 0.17 | 0.025 | 0.14 | 0.016 | 0.2 | 0.15 | < 0.5 | 0.16 | 0.17 | 0.48
BLC-32-160.5 | Bluff | 64 34.73 | 163 44.75 | Quartz-chlorite-galena-sphalerite-pyrite-chalcopyrite-pyrite | 82.38 | 2.57 | 1.02 | 0.014 | 0.37 | 1.63 | 0.21 | 0.56 | 0.144 | 0.04 | 2.95 | 91.88 | 0.03 | 0.64 | < 0.05 | < 0.05 | < 0.05 | 2.04 | 0.89 | 2.6 | < 1 | 22 | 24 | 1.2 | 17 | 7 | 554 | 23000 | 23.6 | 27700 | 7150 | 29 | 25.6 | < 3 | 49.1 | 5 | 1.6 | 22 | 31 | 48 | 2.7 | < 2 | < 0.1 | 1 | 1.1 | 89 | 0.9 | 4.1 | 6.55 | 12.5 | 1.32 | 4.61 | 0.7 | 0.111 | 0.51 | 0.09 | 0.58 | 0.12 | 0.38 | 0.064 | 0.43 | 0.063 | 1.4 | 0.37 | 2 | 0.14 | 2.15 | 1.26
BLC-34-174.0 | Bluff | 64 34.73 | 163 44.75 | Quartz-chlorite-sphalerite-galena-pyrite-chalcopyrite | 81.86 | 3.91 | 1 | 0.022 | 0.25 | 2.64 | 0.2 | 0.83 | 0.207 | 0.07 | 4.05 | 95.04 | 0.04 | 0.82 | 0.06 | 0.07 | 0.13 | 2.22 | 1.2 | 3.7 | < 1 | 30 | 66 | 2.1 | 20 | 19 | 731 | 38600 | 10.1 | 9850 | 8050 | 25 | 29.6 | < 3 | 38.8 | 12 | 1.9 | 34 | 45 | 59 | 5 | < 2 | < 0.1 | 2 | 1.7 | 102 | 1.6 | 5.3 | 10.6 | 19.6 | 2.11 | 7.65 | 1.27 | 0.278 | 1.04 | 0.16 | 0.92 | 0.18 | 0.56 | 0.094 | 0.64 | 0.099 | 2 | 0.53 | < 0.5 | 0.27 | 3.29 | 2.27
BLC-34-175.5 | Bluff | 64 34.73 | 163 44.75 | Quartz-chlorite-sphalerite-galena-pyrite | 68.62 | 2.64 | 1.23 | 0.004 | 0.12 | 0.66 | 0.05 | 0.47 | 0.132 | 0.07 | 3.7 | 77.69 | 0.03 | 0.19 | 0.05 | < 0.05 | 0.05 | 0.32 | 4.19 | 0.3 | < 1 | 26 | 16 | 0.9 | 13 | 21 | 304 | 102000 | 34.5 | 40400 | 23800 | 36 | 16.2 | < 3 | 50.2 | 13 | 2.2 | 23 | 22 | 35 | 2.9 | < 2 | < 0.1 | 2 | 1.3 | 74 | 1.8 | 2.8 | 5.72 | 10.2 | 1.03 | 3.69 | 0.61 | 0.138 | 0.47 | 0.08 | 0.5 | 0.1 | 0.32 | 0.057 | 0.41 | 0.062 | 1.2 | 0.35 | < 0.5 | 0.2 | 2.19 | 4.11
(1) Location is given in degrees and decimal minutes (NAD 27). Longitude is in degrees west; this number should be expressed as negative in GIS.