## Feuil1
Sample ID | KMK-2 | KPA-8 | CAU-1 | CAU-3 | NAV-3 | NAV-4
| C | C | C | C | C | C-Fe
wt. %
Mn | 59.21613 | 58.34687 | 62.35673 | 56.2916 | 60.5534 | 47.3162
Al | 0.395 | 0.8161333 | 1.2411 | 3.086 | 1.5554 | 1.1424
Fe | 0.1284667 | 0.3633 | 0.09133333 | 2.075533 | 0.84944 | 10.4213
K | 1.339067 | 1.6689 | 1.649767 | 1.7577 | 1.85592 | 2.0242
Na | 0.04376667 | 0.033 | 0.09483333 | 0.2007333 | 0.1427 | 0.1298667
Zn | 0.002266667 | 0.0143 | 0.03036667 | 0.0036 | 0.01018 | 0.01413333
Co | 0.01543333 | 0.008833333 | 0.0591 | 0.02246667 | 0.00996 | 0.006833333
Ba | 1.002633 | 0.7885667 | 0.02573333 | 0.0074 | 0.00192 | 0.1475
Ni | 0.0006 | 0.001 | 0.001666667 | 0.001033333 | 0.00088 | 0.0049
Ti | 0.0004 | 0.03416667 | 0.0007666667 | 0.0183 | 0.0022 | 0.002633333
Mg | 0.001566667 | 0.0154 | 0.003566667 | 0.006633333 | 0.00454 | 0.06903333
Si | 0.07116667 | 0.2603333 | 0.08306667 | 0.1920333 | 0.16794 | 0.3719
Ca | 0.0375 | 0.1058333 | 0.03506667 | 0.02283333 | 0.00962 | 0.0345
O | 35.38813 | 35.63833 | 32.75262 | 32.22998 | 32.55631 | 32.53013
Total | 97.64213 | 98.09497 | 98.42572 | 95.91585 | 97.72041 | 94.21553
Stoichiometric composition of cryptomelane based on 16 oxygens
K | 0.25 | 0.31 | 0.3306373 | 0.357981 | 0.3741963 | 0.4084538
MnIV | 7.75 | 7.69 | 7.669363 | 7.642019 | 7.625804 | 7.591546
MnIII | 0.25 | 0.31 | 0.3306373 | 0.357981 | 0.3741963 | 0.4084538
- : Not detected; C = Cryptomelane; C-Fe = Iron-rich cryptomelane
TABLE DR1