## Reference materials
Appendix 2 - Analyses of reference materials used in the calibration of the LA-ICP-MS and in-house reference materials used to monitor the data quality.
| Element | Ag | As | Au | Bi | Cd | Co | Cu (%) | In | Ir | Mo | Ni | Os | Pb | Pd | Pt | Re | Rh | Ru | Sb | Se | Sn | Te | Tl | Zn
| Isotope | 109Ag | 75As | 197Au | 209Bi | 111Cd | 59Co | 65Cu | 115In | 193Ir | 95Mo | 61Ni | 189Os | 208Pb | 108Pd | 195Pt | 185Re | 103Rh | 101Ru | 121Sb | 82Se | 118Sn | 130Te | 205Tl | 66Zn
| Detection limit | 0.0067610017 | 0.06528763945 | 0.0078351164 | 0.0042178642 | 0.03670685 | 0.007139067625 | 0.1865357685 | 0.005033122 | 0.003879043615 | 0.01965816 | 0.6432814675 | 0.01709186 | 0.00714827765 | 0.00817002855 | 0.01250901225 | 0.010145998 | 0.002443572875 | 0.0146761955 | 0.04747582 | 1.8244 | 0.04962551 | 0.256631408 | 0.0040407997 | 0.1738773
| Reference materials used for calibration | GSE-1g | GSE-1g | Po-727 | GSE-1g | GSE-1g | GSE-1g | MASS-1 | GSE-1g | Po-727 | GSE-1g | GSE-1g | Po-727 | GSE-1g | Po-727 | Po-727 | GSE-1g | Po-727 | Po-727 | GSE-1g | MASS-1 | GSE-1g | MASS-1 | MASS-1 | MASS-1
| Working value | 200 | 260 | 45.8 | 320 | 160 | 380 | 13.4 | 370 | 48 | 390 | 440 | 46.7 | 378 | 43.4 | 35.5 | 78.9 | 41.6 | 36.5 | 450 | 51 | 280 | 15 | 50 | 210000
| Stdev | 20 | 90 | 2.4 | 30 | 50 | 20 | 0.05 | 60 | 1.2 | 30 | 30 | 2.6 | 12 | 0.3 | 0.8 | n.d. | 0.3 | 0.3 | 110 | 4 | 50 | n.d | n.d. | 500
Values obtained for reference materials used as monitors
JB-MSS-5 | Working value | 53 | 79 | 35.9 | 76.1 | 0.13 | 0.28 | 0.021 |  | 40.21 | 0.23 | 10487 | 42.58 | 71.5 | 65.2 | 39.9 | 20.7 | 61.4 | 21.68 | 61.3 | 47.27 | 0.34 | 44 |  | <10
| Stdev | 4.9 | 11 | 4.8 | 2.9 | 0.04 | 0.02 | 0.007 |  | 0.53 | 0.02 | n.d. | 0.93 | 4.5 | 5.1 | 1 | n.d. | 7.2 | 2.31 | 7.3 | 13.39 | 0.03 | 3 |  | n.d.
| This study (average) | 58.81 | 57.78 | 37.57 | 84.19 | 0.20 | 0.14 | 0.023 |  | 39.75 | 0.52 | 10741.81 | 44.38 | 77.9 | 63.65 | 38.99 | 21.46 | 59.97 | 19.96 | 75.32 | 58.41 | 0.87 | 39.36 |  | 17.02
| Stdev (n= 22) | 3.63 | 5.05 | 3.71 | 3.86 | 0.10 | 0.09 | 0.001 |  | 2.88 | 0.06 | 359.57 | 3.85 | 5.39 | 4.75 | 2.90 | 1.78 | 4.43 | 1.79 | 7.68 | 4.36 | 0.32 | 2.67 |  | 18.31
| RSD (%) | 6.18 | 8.75 | 9.88 | 4.58 | 51.21 | 66.39 | 34.14 |  | 7.25 | 10.88 | 3.35 | 8.67 | 6.92 | 7.47 | 7.45 | 8.29 | 7.39 | 8.95 | 9.69 | 7.46 | 37.14 | 6.78 |  | 107.55
GSE-1g | Working value |  |  | 7 |  |  |  | 0.038 | [7 empty] | 30 |  |  |  |  | 20 |  |  | 2 | 460
| Stdev |  |  | n.d. |  |  |  | 0.004 | [7 empty] | n.d. |  |  |  |  | 16 |  |  | n.d. | 10
| This study (average) |  |  | 8.26 |  |  |  | 0.037 | [7 empty] | 21.21 |  |  |  |  | 45.71 |  |  | 1.39 | 398.65
| Stdev (n= 13) |  |  | 0.67 |  |  |  | 0.001 | [7 empty] | 3.45 |  |  |  |  | 6.7 |  |  | 0.06 | 29.11
| RSD (%) |  |  | 8.07 |  |  |  | 2.62 | [7 empty] | 16.25 |  |  |  |  | 14.66 |  |  | 4.54 | 7.3
MASS-1 | Working value | 50 | 65 | 47 | 60 | 60 | 60 |  | 50 | 46.2 | 59 | 97 |  | 68 |  | 51.9 |  |  |  | 60 |  | 59 | 15 | 50 | 210000
| Stdev | 5 | 3 | n.d. | n.d. | 7 | 10 |  | n.d | n.d | 9 | 15 |  | 7 |  | n.d. |  |  |  | 9 |  | 6 | n.d | n.d. | 5000
| This study (average) | 67.06 | 56.84 | 54.60 | 68.96 | 52.84 | 74.5 |  | 62.01 | 58.49 | 63.95 | 108.28 |  | 79.02 |  | 58.96 |  |  |  | 72.91 |  | 58.81 | 15.01 | 50 | 210563.6
| Stdev (n= 22) | 2.24 | 2.67 | 5.18 | 1.57 | 3.62 | 2.47 |  | 1.67 | 8.06 | 1.56 | 22.68 |  | 2.80 |  | 2.50 |  |  |  | 4.04 |  | 2.08 | 0.30 | 0.76 | 5020
| RSD (%) | 3.33 | 4.70 | 9.49 | 2.28 | 6.84 | 3.31 |  | 2.69 | 13.77 | 2.43 | 20.94 |  | 3.54 |  | 4.26 |  |  |  | 5.55 |  | 3.54 | 2.0 | 1.52 | 2.38

## Kharaelakh Contact Pn
Appendix DR2 - Complete data set of LA-ICP-MS analyses of contact-pentlandite from the Kharaelakh intrusion obtained in this study.
Sample | Ore type | Intrusion | Mine | Co | Cu | Zn | As | Se | Mo | Ru | Rh | Pd | Ag | Cd | In | Sn | Sb | Te | Re | Os | Ir | Pt | Au | Tl | Pb | Bi
Isotope |  |  |  | 59Co | 65Cu | 66Zn | 75As | 82Se | 95Mo | 101Ru | 103Rh | 108Pd | 109Ag | 111Cd | 115In | 118Sn | 121Sb | 130Te | 185Re | 189Os | 193Ir | 195Pt | 197Au | 205Tl | 208Pb | 209Bi
Limit of detection |  |  |  | 0.007139067625 | 0.1865357685 | 0.1738 | 0.06528 | 1.8244 | 0.01965 | 0.0146761955 | 0.00244 | 0.00817002855 | 0.0067610017 | 0.0367 | 0.005 | 0.04962551 | 0.0474 | 0.2566 | 0.01014 | 0.01709 | 0.00387 | 0.0125 | 0.00783 | 0.00404 | 0.00714 | 0.00421
90OC13 | Cu-rich massive sulfides | Kharaelakh | Oktyabr'sky | 19373.2 | 13.024 | 0.19 | 0.172568 | 52.4216 | 4.10256 | 4.821394 | 3.864489 | 280.9287 | 3.428568 | 0.041 | 0.005 | 0.09768 | 0.06 | 1.207976 | 1.23525314 | 1.217744 | 1.474968 | 0.017908 | 0.00783 | 0.237688 | 25.7224 | 0.45584
90OMZS1-3 | Cu-rich massive sulfides | Kharaelakh | Oktyabr'sky | 10959.696 | 11.7216 | 0.188848 | 0.1012616 | 52.61696 | 0.677248 | 0.7530314 | 1.139251904 | 245.5666 | 7.91208 | 0.0367 | 0.005 | 0.0514448 | 0.0474 | 3.06064 | 0.428164 | 0.328856 | 0.2442 | 0.0306064 | 0.00783 | 0.0166056 | 18.5592 | 0.4884
90OMZS1-3 | Cu-rich massive sulfides | Kharaelakh | Oktyabr'sky | 10445.248 | 7.22832 | 0.1738 | 0.117216 | 55.0264 | 1.527064 | 2.1809502 | 3.008283 | 244.9812 | 9.1168 | 0.0367 | 0.005 | 0.04962551 | 0.0474 | 0.713064 | 1.35727988 | 1.087504 | 0.856328 | 0.0175824 | 0.00783 | 0.0413512 | 6.25152 | 0.0970288
90OMZS1-3 | Cu-rich massive sulfides | Kharaelakh | Oktyabr'sky | 11200.64 | 9.40984 | 0.208384 | 0.110704 | 45.9096 | 1.1396 | 1.20567645 | 4.307434 | 261.3917 | 8.23768 | 0.0367 | 0.005 | 0.04962551 | 0.0474 | 1.116808 | 0.57159894 | 0.27676 | 0.34188 | 0.0125 | 0.00783 | 0.1152624 | 15.20552 | 0.0608872
90OMZS1-3 | Cu-rich massive sulfides | Kharaelakh | Oktyabr'sky | 11050.864 | 22.1408 | 0.319088 | 0.250712 | 42.36056 | 0.34188 | 1.4155053 | 5.729904 | 285.4178 | 14.74968 | 0.052096 | 0.0142365344 | 0.296296 | 0.0474 | 0.787952 | 0.50951516 | 0.45584 | 0.433048 | 0.0125 | 0.00783 | 0.22792 | 8.72608 | 0.0413512
90OMZS1-3 | Cu-rich massive sulfides | Kharaelakh | Oktyabr'sky | 11233.2 | 28.6528 | 1.75824 | 1.08151296 | 41.31864 | 0.01965 | 0.0146761955 | 0.00244 | 271.0904 | 36.1416 | 0.136752 | 0.024961017 | 0.04962551 | 0.0474 | 3.773704 | 0.01014 | 0.01709 | 0.00387 | 0.0745624 | 0.00783 | 0.0866096 | 28.9784 | 0.507936
90OMZS1-3 | Cu-rich massive sulfides | Kharaelakh | Oktyabr'sky | 11070.4 | 59.5848 | 1.17216 | 1.3024 | 40.0488 | 0.078144 | 0.016710968 | 0.04137525 | 266.661477 | 23.4432 | 0.0814 | 0.08543744 | 45.9096 | 0.0474 | 4.68864 | 0.01014 | 0.0257224 | 0.087912 | 0.58608 | 0.58608 | 0.266992 | 80.4232 | 0.354904
90OMZS1-3 | Cu-rich massive sulfides | Kharaelakh | Oktyabr'sky | 11168.08 | 48.84 | 0.71632 | 1.08151296 | 37.444 | 1.015872 | 1.01984432 | 0.07778325 | 231.4956924 | 18.2336 | 0.09768 | 0.005 | 39.072 | 0.0474 | 18.5592 | 1.4557576 | 1.72568 | 0.345136 | 3.256 | 9.1168 | 0.1120064 | 16.6056 | 0.1936
90OMZS1-3 | Cu-rich massive sulfides | Kharaelakh | Oktyabr'sky | 11265.76 | 24.7456 | 0.36195418 | 4.03744 | 41.514 | 0.11396 | 0.0146761955 | 0.00244 | 256.0256 | 14.42408 | 0.058608 | 0.027259232 | 3.19088 | 0.0474 | 5.30728 | 0.01014 | 0.01709 | 0.120472 | 0.175824 | 0.035816 | 0.159544 | 9.24704 | 0.4008
90OMZS1-3 | Cu-rich massive sulfides | Kharaelakh | Oktyabr'sky | 10809.92 | 93.4472 | 1.49776 | 1.08151296 | 34.188 | 0.01965 | 0.0146761955 | 0.00244 | 236.4321 | 16.73584 | 0.120472 | 0.005 | 5.8608 | 0.0474 | 2.347576 | 0.01014 | 0.01709 | 0.00387 | 0.0125 | 0.00783 | 6.70736 | 35.4904 | 0.0436304
90OMZS2-2 | Transitional massive sulfides | Kharaelakh | Oktyabr'sky | 11115.984 | 7.9772 | 0.5698 | 0.319088 | 46.5608 | 0.377696 | 0.42338175 | 0.9244613 | 311.649 | 2.109888 | 0.22792 | 0.005 | 0.084656 | 0.0474 | 1.006104 | 0.14129412 | 0.0420024 | 0.078144 | 0.0576312 | 0.00783 | 0.00404 | 5.73056 | 0.0540496
90OMZS2-2 | Transitional massive sulfides | Kharaelakh | Oktyabr'sky | 12047.2 | 22.792 | 0.784696 | 0.208384 | 58.9336 | 2.14896 | 1.7738281 | 0.8491496448 | 223.5434 | 4.07 | 0.0367 | 0.005 | 0.221408 | 0.0474 | 0.410256 | 0.3746435 | 0.198616 | 0.273504 | 0.083028 | 0.019536 | 0.117216 | 12.56816 | 0.11396
90OMZS2-2 | Transitional massive sulfides | Kharaelakh | Oktyabr'sky | 11461.12 | 9.6052 | 0.582824 | 0.133496 | 51.7704 | 0.94424 | 0.56518055 | 0.1058532 | 222.5417 | 2.640616 | 0.0367 | 0.005 | 0.100936 | 0.0474 | 0.2566 | 0.30399644 | 0.087912 | 0.091168 | 0.055352 | 0.166056 | 0.221408 | 9.24704 | 0.0517704
90OMZS2-2 | Transitional massive sulfides | Kharaelakh | Oktyabr'sky | 12177.44 | 5.92592 | 0.416768 | 0.26048 | 53.724 | 0.628408 | 0.4068372 | 1.240357 | 209.4793 | 2.611312 | 0.0367 | 0.005 | 0.04962551 | 0.0474 | 0.706552 | 0.19053298 | 0.061864 | 0.1198208 | 0.0125 | 0.00783 | 0.00404 | 6.31664 | 0.0335368
0
0.8121789

## Kharaelakh Granular Pn
Appendix 2 - Complete data set of LA-ICP-MS analyses of granular pentlandite from the Kharaelakh intrusion obtained in this study.
Sample | Ore type | Intrusion | Mine | Co | Cu | Zn | As | Se | Mo | Ru | Rh | Pd | Ag | Cd | In | Sn | Sb | Te | Re | Os | Ir | Pt | Au | Tl | Pb | Bi
Isotope |  |  |  | 59Co | 65Cu | 66Zn | 75As | 82Se | 95Mo | 101Ru | 103Rh | 108Pd | 109Ag | 111Cd | 115In | 118Sn | 121Sb | 130Te | 185Re | 189Os | 193Ir | 195Pt | 197Au | 205Tl | 208Pb | 209Bi
Limit of detection |  |  |  | 0.007139067625 | 0.1865357685 | 0.1738 | 0.06528 | 1.8244 | 0.01965 | 0.0146761955 | 0.00244 | 0.00817002855 | 0.0067610017 | 0.0367 | 0.005 | 0.04962551 | 0.0474 | 0.2566 | 0.01014 | 0.01709 | 0.00387 | 0.0125 | 0.00783 | 0.00404 | 0.00714 | 0.00421
90OMZS2-2 | Transitional massive sulfides | Kharaelakh | Oktyabr'sky | 11363.44 | 17.908 | 1.387056 | 0.507936 | 46.8864 | 0.0970288 | 0.17739095 | 0.0152681536 | 111.3526 | 5.17704 | 0.078144 | 0.005 | 0.218152 | 0.0474 | 1.699632 | 0.01014 | 0.01709 | 0.0143264 | 0.1087504 | 0.00783 | 0.1745216 | 42.328 | 0.625152
90OMZS2-2 | Transitional massive sulfides | Kharaelakh | Oktyabr'sky | 11265.76 | 8.14 | 0.29304 | 0.266992 | 41.3512 | 2.05128 | 0.20461925 | 0.03424805248 | 105.1679 | 2.640616 | 0.0367 | 0.005 | 0.04962551 | 0.0474 | 0.345136 | 0.5994296 | 0.104192 | 0.00387 | 0.0322344 | 0.00783 | 0.1628 | 7.13064 | 0.0091168
90OMZS2-2 | Transitional massive sulfides | Kharaelakh | Oktyabr'sky | 11330.88 | 6.21896 | 0.35816 | 0.159544 | 45.584 | 0.01965816 | 0.16379715 | 0.00861118464 | 108.0992 | 2.18152 | 0.0367 | 0.005 | 0.04962551 | 0.058608 | 1.471712 | 0.01014 | 0.01709 | 0.00387 | 0.0621896 | 0.00783 | 0.0361416 | 2.75132 | 0.0400488
NR-13 | Transitional massive sulfides | Kharaelakh | Taymyrsky | 11721.6 | 112006.4 | 1693.12 | 0.133496 | 30.99712 | 0.0280016 | 0.2410565 | 0.00244 | 41.29061 | 30.932 | 11.49368 | 0.9266589024 | 0.361416 | 0.0474 | 0.827024 | 0.01014 | 0.01709 | 0.00387 | 2.70248 | 0.00783 | 1.901504 | 41.38376 | 0.288156
NR-13 | Transitional massive sulfides | Kharaelakh | Taymyrsky | 11461.12 | 8.7912 | 0.68376 | 0.136752 | 26.92712 | 0.345136 | 0.2957591 | 0.5792377 | 41.74131 | 11.2332 | 0.0367 | 0.005 | 0.04962551 | 0.0474 | 0.560032 | 0.17340642 | 0.0433048 | 0.0462352 | 1.527064 | 0.00783 | 0.0315832 | 15.36832 | 0.2386648
NR-13 | Transitional massive sulfides | Kharaelakh | Taymyrsky | 13577.52 | 8986.56 | 371.184 | 0.1461944 | 27.1876 | 0.2442 | 0.2574243 | 0.3210737 | 50.97312 | 14.39152 | 2.40944 | 0.1389764992 | 0.286528 | 0.0474 | 1.162392 | 0.088629948 | 0.01709 | 0.0273504 | 3.522992 | 0.00783 | 0.507936 | 46.2352 | 0.393976
NR-13 | Transitional massive sulfides | Kharaelakh | Taymyrsky | 5857.544 | 34188 | 201.872 | 0.06528 | 25.0712 | 0.319088 | 0.2448875 | 0.00244 | 30.85979 | 13.12168 | 2.14896 | 0.1521997664 | 0.231176 | 0.0474 | 0.713064 | 0.4923886 | 0.172568 | 0.1067968 | 1.458688 | 0.00783 | 0.1361008 | 27.28528 | 0.4275128
NR-13 | Transitional massive sulfides | Kharaelakh | Taymyrsky | 13349.6 | 4.20024 | 0.250712 | 0.104192 | 25.42936 | 0.214896 | 0.2440824 | 0.6608257 | 51.76935 | 9.86568 | 0.0367 | 0.005 | 0.04962551 | 0.0474 | 0.50468 | 0.15627986 | 0.01709 | 0.053724 | 3.0932 | 0.02442 | 0.140008 | 16.6056 | 0.1842896
NR-13 | Transitional massive sulfides | Kharaelakh | Taymyrsky | 15661.36 | 110.704 | 1064.712 | 0.140008 | 28.03416 | 0.01965816 | 0.2379626 | 0.00244 | 55.1878976 | 4.26536 | 4.884 | 0.1687376416 | 0.159544 | 0.0474 | 0.92796 | 0.01014 | 0.01709 | 0.00387 | 2.578752 | 0.0188848 | 0.104192 | 22.69432 | 0.2725272
NR-14 | Transitional massive sulfides | Kharaelakh | Taymyrsky | 16377.68 | 537.24 | 478.632 | 0.21164 | 39.36504 | 0.78144 | 0.05355894 | 0.00244 | 63.39244 | 2.18152 | 2.96296 | 0.1983464032 | 0.074888 | 0.084656 | 0.43956 | 0.642246 | 0.071632 | 0.00387 | 1.735448 | 0.00783 | 0.257224 | 15.98696 | 0.2142448
NR-14 | Transitional massive sulfides | Kharaelakh | Taymyrsky | 21652.4 | 3.5816 | 0.1738 | 0.156288 | 41.64424 | 0.315832 | 0.2890687 | 0.5078229 | 69.18997 | 1.136344 | 0.0367 | 0.005 | 0.110704 | 0.0474 | 0.68376 | 0.17554724 | 0.06512 | 0.074888 | 3.522992 | 0.00783 | 0.0087912 | 0.729344 | 0.0286528
NR-14 | Transitional massive sulfides | Kharaelakh | Taymyrsky | 19829.04 | 328.856 | 30.932 | 0.3256 | 38.94176 | 0.345136 | 0.3691745 | 0.2878181 | 108.0929 | 3.262512 | 0.188848 | 0.0252457216 | 0.403744 | 0.17908 | 0.967032 | 0.11346346 | 0.0361416 | 0.0449328 | 6.77248 | 0.00783 | 0.1185184 | 8.75864 | 0.61864
NR-14 | Transitional massive sulfides | Kharaelakh | Taymyrsky | 15986.96 | 4363.04 | 117.216 | 0.156288 | 41.8396 | 0.27676 | 0.3761194 | 0.7894197 | 53.5012896 | 4.59096 | 0.814 | 0.1008762 | 0.04962551 | 0.0474 | 0.2566 | 0.14129412 | 0.055352 | 0.0524216 | 0.901912 | 0.0420024 | 0.240944 | 16.21488 | 0.213268
NR-14 | Transitional massive sulfides | Kharaelakh | Taymyrsky | 17028.88 | 41.6768 | 0.61864 | 0.17908 | 39.3976 | 0.306064 | 0.3085033 | 0.6202065 | 59.1287 | 1.637768 | 0.0367 | 0.005 | 0.04962551 | 0.0474 | 0.621896 | 0.1177451 | 0.0498168 | 0.053724 | 0.709808 | 0.0332112 | 0.04884 | 5.76312 | 0.0950752
NR-18 | Cu-rich massive sulfides | Kharaelakh | Oktyabr'sky | 5333.328 | 2376.88 | 23.7688 | 0.06528 | 71.3064 | 0.01965816 | 0.4227976 | 0.00244 | 270.2243 | 2.73504 | 0.706552 | 0.6402832832 | 0.319088 | 0.0474 | 8.36792 | 0.01014 | 0.01709 | 0.00387 | 0.149776 | 0.00783 | 2.63736 | 21.4896 | 1.75824
NR-18 | Cu-rich massive sulfides | Kharaelakh | Oktyabr'sky | 5525.432 | 60.8872 | 3.7444 | 0.06528 | 72.9344 | 0.01965816 | 0.3602101 | 0.00244 | 295.9646 | 1.194952 | 0.172568 | 0.1133973632 | 0.156288 | 0.0474 | 8.49816 | 0.01014 | 0.01709 | 0.00387 | 0.188848 | 0.0166056 | 1.250304 | 7.84696 | 1.191696
NR-18 | Cu-rich massive sulfides | Kharaelakh | Oktyabr'sky | 7098.08 | 81.4 | 0.984 | 0.06528 | 65.7712 | 0.01965816 | 0.343508 | 0.00244 | 386.8081 | 0.615384 | 0.140008 | 0.0153709248 | 0.071632 | 0.0474 | 8.82376 | 0.01014 | 0.01709 | 0.00387 | 0.0125 | 0.00783 | 0.52096 | 3.7444 | 0.0446072
NR-18 | Cu-rich massive sulfides | Kharaelakh | Oktyabr'sky | 6512 | 13.3496 | 390.72 | 0.06528 | 72.9344 | 0.042328 | 0.1668399 | 0.0551189888 | 2682.942 | 0.810744 | 0.0367 | 0.005 | 0.04962551 | 0.0474 | 5.89336 | 0.01014 | 0.01709 | 0.00387 | 0.250712 | 0.00783 | 0.605616 | 0.45584 | 0.104192
NR-17 | Cu-rich massive sulfides | Kharaelakh | Oktyabr'sky | 9995.92 | 2.9304 | 0.517704 | 0.397232 | 77.4928 | 0.02 | 0.1982806 | 0.006799769 | 521.9363 | 1.992672 | 0.0367 | 0.005 | 0.0814 | 0.0474 | 8.23768 | 0.01014 | 0.01709 | 0.00387 | 0.221408 | 0.104192 | 0.485144 | 12.47048 | 0.100936
NR-17 | Cu-rich massive sulfides | Kharaelakh | Oktyabr'sky | 10207.56 | 5.17704 | 0.481888 | 0.253968 | 82.3768 | 0.0247456 | 0.1377846 | 0.00244 | 393.9739 | 2.50712 | 0.061864 | 0.0085320224 | 0.524216 | 0.0474 | 2.679688 | 0.01014 | 0.01709 | 0.00387 | 0.0125 | 0.410256 | 1.403336 | 70.004 | 0.1191696
NR-17 | Cu-rich massive sulfides | Kharaelakh | Oktyabr'sky | 9777.768 | 250.712 | 0.931216 | 0.234432 | 81.7256 | 0.02 | 0.09534729 | 0.00244 | 391.044 | 56.98 | 0.04884 | 0.0340564576 | 0.126984 | 0.0474 | 8.75864 | 0.01014 | 0.01709 | 0.00387 | 0.136752 | 0.703296 | 0.2907608 | 7.4888 | 0.0612128
NR-17 | Cu-rich massive sulfides | Kharaelakh | Oktyabr'sky | 10718.752 | 18.8848 | 0.364672 | 0.459096 | 89.54 | 0.02 | 0.1325313 | 0.00244 | 369.5556 | 4.20024 | 0.0367 | 0.0210038048 | 0.315832 | 0.0474 | 4.3956 | 0.5566132 | 0.01709 | 0.00387 | 0.462352 | 0.892144 | 1.657304 | 99.9592 | 0.201872
NR-17 | Cu-rich massive sulfides | Kharaelakh | Oktyabr'sky | 10777.36 | 2.89784 | 0.608872 | 0.159544 | 82.7024 | 0.02 | 0.1415606 | 0.09335424 | 627.4311 | 4.7212 | 0.0367 | 0.005 | 0.04962551 | 0.0474 | 5.95848 | 0.01014 | 0.01709 | 0.00387 | 0.0436304 | 1.82336 | 0.726088 | 32.8856 | 0.0459096
NR-17 | Cu-rich massive sulfides | Kharaelakh | Oktyabr'sky | 10341.056 | 1.36752 | 0.299552 | 0.240944 | 89.54 | 0.02 | 0.09600301 | 0.00244 | 502.0748 | 3.845336 | 0.0367 | 0.005 | 0.04962551 | 0.0474 | 2.562472 | 0.01014 | 0.01709 | 0.00387 | 0.1061456 | 0.61864 | 0.774928 | 31.2576 | 0.0517704
NR-17 | Cu-rich massive sulfides | Kharaelakh | Oktyabr'sky | 9842.888 | 31.5832 | 1.26984 | 0.201872 | 91.8192 | 0.0214896 | 0.1151019 | 0.0129631424 | 502.722 | 4.46072 | 0.13024 | 0.0212082816 | 0.078144 | 0.0474 | 6.05616 | 0.01014 | 0.01709 | 0.00387 | 0.123728 | 0.84656 | 1.374032 | 19.89416 | 0.047212
NR-17 | Cu-rich massive sulfides | Kharaelakh | Oktyabr'sky | 9689.856 | 1.17216 | 0.426536 | 0.19536 | 88.5632 | 0.02 | 0.1974327 | 0.08430013 | 710.4592 | 2.9304 | 0.0367 | 0.005 | 2.2792 | 0.071632 | 3.161576 | 0.01014 | 0.01709 | 0.00387 | 0.0351648 | 0.501424 | 0.1100528 | 1.628 | 0.0315832
90OMZ67-5-1 | Cu-rich massive sulfides | Kharaelakh | Oktyabr'sky | 9442.4 | 657.712 | 4.07 | 0.58608 | 113.96 | 0.42328 | 0.07733377 | 0.038187108 | 227.915 | 22.792 | 0.149776 | 0.005 | 113.96 | 0.068376 | 16.34512 | 0.01014 | 0.01709 | 0.00387 | 0.0125 | 0.0351648 | 8.20512 | 3256 | 0.0641432
90OMZ67-5-1 | Cu-rich massive sulfides | Kharaelakh | Oktyabr'sky | 11102.96 | 299.552 | 7.03296 | 5.73056 | 112.6576 | 0.091168 | 0.1268031 | 0.00244 | 0.0726895488 | 14.652 | 0.104192 | 0.0183560256 | 0.599104 | 0.266992 | 17.22424 | 0.01014 | 0.01709 | 0.00387 | 0.166056 | 0.00783 | 0.892144 | 74.2368 | 1.341472
90OMZ67-5-1 | Cu-rich massive sulfides | Kharaelakh | Oktyabr'sky | 10256.4 | 46.5608 | 1.315424 | 1.23728 | 116.8904 | 0.126984 | 0.03320065 | 0.00244 | 3.190497 | 3.28856 | 0.0367 | 0.005 | 1.92104 | 0.0474 | 16.83352 | 0.01014 | 0.01709 | 0.00387 | 0.0125 | 0.00783 | 0.247456 | 25.7224 | 1.43264
90OC13 | Cu-rich massive sulfides | Kharaelakh | Oktyabr'sky | 17191.68 | 5.33984 | 6.8376 | 0.149776 | 57.3056 | 0.02 | 0.1340952 | 0.00244 | 50.33426 | 4.20024 | 0.104192 | 0.0192286336 | 0.175824 | 0.0474 | 8.82376 | 0.01014 | 0.01709 | 0.00387 | 0.110704 | 0.00783 | 0.579568 | 58.2824 | 0.680504
90OC13 | Cu-rich massive sulfides | Kharaelakh | Oktyabr'sky | 17810.32 | 3.02808 | 1.26984 | 0.06528 | 62.5152 | 0.02 | 0.08758037 | 0.00244 | 96.40863 | 13.31704 | 0.045584 | 0.036063456 | 0.29304 | 0.0474 | 11.52624 | 0.01014 | 0.01709 | 0.00387 | 0.104192 | 0.00783 | 0.0778184 | 27.676 | 0.625152
90OC13 | Cu-rich massive sulfides | Kharaelakh | Oktyabr'sky | 16898.64 | 60.5616 | 3.4188 | 0.143264 | 100.936 | 0.02 | 0.1713621 | 0.00244 | 67.06901 | 48.84 | 0.136752 | 0.1445664 | 149.776 | 1.10704 | 4.2328 | 0.01014 | 0.01709 | 0.00387 | 0.0234432 | 0.06512 | 11.91696 | 145.8688 | 0.787952
90OC13 | Cu-rich massive sulfides | Kharaelakh | Oktyabr'sky | 17940.56 | 3.61416 | 0.1738 | 0.13024 | 46.5608 | 0.02 | 0.04199637 | 0.00244 | 51.18355 | 1.934064 | 0.0367 | 0.005 | 0.641432 | 0.0474 | 4.68864 | 0.01014 | 0.01709 | 0.00387 | 0.0125 | 0.00783 | 0.628408 | 21.94544 | 0.1064712
90OC13 | Cu-rich massive sulfides | Kharaelakh | Oktyabr'sky | 17614.96 | 14.0008 | 0.280016 | 0.06528 | 52.7472 | 0.02 | 0.01965 | 0.00244 | 55.51491 | 4.00488 | 0.0367 | 0.005 | 0.04962551 | 0.0474 | 3.7444 | 0.01014 | 0.01709 | 0.00387 | 0.0125 | 0.00783 | 0.517704 | 7.19576 | 0.0771672
90OC13 | Cu-rich massive sulfides | Kharaelakh | Oktyabr'sky | 17777.76 | 8.72608 | 0.364672 | 0.136752 | 48.5144 | 0.0221408 | 0.1371326 | 0.00244 | 54.83084 | 3.8258 | 0.0367 | 0.016221392 | 0.04962551 | 0.0474 | 5.17704 | 0.01014 | 0.01709 | 0.00387 | 0.0125 | 0.00783 | 0.1706144 | 17.84288 | 0.172568
90OC13 | Cu-rich massive sulfides | Kharaelakh | Oktyabr'sky | 19145.28 | 42.328 | 3.0932 | 0.198616 | 59.2592 | 0.02 | 0.3816605 | 0.00244 | 52.51578 | 7.06552 | 0.104192 | 0.0349134368 | 0.250712 | 0.0474 | 7.42368 | 0.01014 | 0.01709 | 0.00387 | 0.0125 | 0.00783 | 2.021976 | 13.28448 | 0.1628
90OMZS1-3 | Cu-rich massive sulfides | Kharaelakh | Oktyabr'sky | 11500.192 | 102.2384 | 0.901912 | 0.133496 | 52.81232 | 0.01965816 | 0.01965 | 0.00244 | 140.3308 | 21.78264 | 0.084656 | 0.005 | 0.14652 | 0.0474 | 6.08872 | 0.01014 | 0.01709 | 0.00387 | 0.286528 | 0.00783 | 4.5584 | 167.0328 | 0.312576
90OMZS1-3 | Cu-rich massive sulfides | Kharaelakh | Oktyabr'sky | 11461.12 | 188.848 | 0.9768 | 0.21164 | 46.2352 | 0.0286528 | 0.056573 | 0.006188768 | 123.0748 | 9.6052 | 0.058608 | 0.005 | 0.312576 | 0.055352 | 3.97232 | 0.01014 | 0.01709 | 0.00387 | 0.074888 | 0.00783 | 4.42816 | 332.112 | 1.019128

## Noril'sk I Contact Pn
Appendix 2 - Complete data set of LA-ICP-MS analyses of contact-pentlandite from the Noril'sk I intrusion obtained in this study.
Sample | Ore type | Intrusion | Co | Cu | Zn | Se | Ru | Rh | Pd | Ag | Cd | Sn | Sb | Te | Re | Os | Ir | Pt | Au | Pb | Bi
Isotope |  |  | 59Co | 65Cu | 66Zn | 82Se | 101Ru | 103Rh | 108Pd | 109Ag | 111Cd | 118Sn | 121Sb | 128Te | 185Re | 189Os | 193Ir | 195Pt | 197Au | 208Pb | 209Bi
Limit of detection |  |  | 0.001482337 | 0.1596195 |  | 1.748685 | 0.02977210375 | 0.0041882 | 0.01781931 | 0.01545525 | 0.1313746235 | 0.06080767195 | 0.4001536 | 0.6745101 | 0.004649298 | 0.02584198 | 0.01080362 | 0.03598526 | 0.0152305276 | 0.04092618 | 0.555792
AB-1 | Disseminated | Noril'sk I | 2884.579 | 159.8696 | 333.7692 | 75.2136 | 7.4888 | 23.88769 | 199.8926 | 17.4196 | 0.6206831 | 0.0814 | 0.4001536 | 9.387373 | 0.14129412 | 0.605616 | 1.934064 | 3.97232 | 0.0169312 | 24.77816 | 1.53032
AB-1 | Disseminated | Noril'sk I | 3129.528 | 416.768 | 218.2337 | 82.3768 | 8.07488 | 26.34401 | 278.6947 | 16.14976 | 0.4655123 | 0.06080767195 | 0.4001536 | 11.76095 | 0.15842068 | 0.774928 | 2.109888 | 14.3264 | 0.39072 | 18.36384 | 4.7212
AB-1 | Disseminated | Noril'sk I | 3569.752 | 726.088 | 26.31642 | 92.796 | 8.954 | 29.21989 | 363.6934 | 14.35896 | 0.04189611 | 0.110704 | 0.4001536 | 13.8993 | 0.17982888 | 0.771672 | 2.513632 | 18.5592 | 1.59544 | 10.64712 | 5.24216
AB-1 | Disseminated | Noril'sk I | 3651.973 | 602.36 | 6.803756 | 95.4008 | 11.42856 | 34.76387244 | 342.2049 | 17.71264 | 0.01706878 | 0.06080767195 | 0.4001536 | 10.2641 | 0.21836364 | 1.133088 | 3.539272 | 10.0936 | 0.0152305276 | 13.024 | 1.23728

## Merensky Reef Contact Pn
Appendix 2 - Complete data set of LA-ICP-MS analyses of contact-pentlandite from the Merensky Reef of the Bushveld Complex obtained in this study.
Sample | Ore type | Intrusion | Mine | Co | Cu | Zn | As | Se | Mo | Ru | Rh | Pd | Ag | Cd | In | Sn | Sb | Te | Re | Os | Ir | Pt | Au | Tl | Pb | Bi
Isotope |  |  |  | 59Co | 65Cu | 66Zn | 75As | 82Se | 95Mo | 101Ru | 103Rh | 108Pd | 109Ag | 111Cd | 115In | 118Sn | 121Sb | 130Te | 185Re | 189Os | 193Ir | 195Pt | 197Au | 205Tl | 208Pb | 209Bi
Limit of detection |  |  |  | 0.007139067625 | 0.1865357685 | 0.1738 | 0.06528 | 1.8244 | 0.01965 | 0.0146761955 | 0.00244 | 0.00817002855 | 0.0067610017 | 0.0367 | 0.005 | 0.04962551 | 0.0474 | 0.2566 | 0.01014 | 0.01709 | 0.00387 | 0.0125 | 0.00783 | 0.00404 | 0.00714 | 0.00421
IM-19 | Disseminated | Bushveld Complex | Impala | 9637.76 | 0.52096 | 2.96296 | 2.9304 | 169.312 | 0.01965 | 0.0146761955 | 0.2279054 | 33.20245 | 0.840048 | 0.26048 | 0.005 | 0.068376 | 0.0474 | 2.53968 | 0.0749287 | 0.045584 | 0.00387 | 0.0125 | 0.00783 | 1.85592 | 5.8608 | 0.703296
IM-19 | Disseminated | Bushveld Complex | Impala | 7000.4 | 1465.2 | 2.47456 | 1.4652 | 72.9344 | 0.01965 | 0.0146761955 | 55.9941 | 216.8487 | 0.647944 | 0.0367 | 0.013531936 | 0.13024 | 0.0474 | 0.256631408 | 0.16484314 | 1.051688 | 2.47456 | 0.0125 | 0.00783 | 5.2096 | 28.6528 | 0.175824
IM-19 | Disseminated | Bushveld Complex | Impala | 7553.92 | 1.49776 | 0.1738 | 1.3024 | 214.896 | 0.01965 | 9.466594 | 81.07438 | 242.5659 | 0.657712 | 0.182336 | 0.0274767328 | 0.055352 | 0.058608 | 1.1396 | 0.10918182 | 2.63736 | 3.45136 | 0.0125 | 0.00783 | 1.88848 | 3.61416 | 0.0397232
IM-19 | Disseminated | Bushveld Complex | Impala | 7163.2 | 1.33496 | 0.1738 | 0.71632 | 185.592 | 0.094424 | 15.11462 | 55.02639 | 230.197 | 0.478632 | 0.06512 | 0.005 | 0.04962551 | 0.0474 | 0.58608 | 0.39391088 | 5.79568 | 2.070816 | 0.042328 | 0.00783 | 0.0208384 | 0.6512 | 0.071632
IM-19 | Disseminated | Bushveld Complex | Impala | 6772.48 | 87.912 | 0.1738 | 1.1396 | 201.872 | 0.01965 | 5.533448 | 42.00221 | 224.6629 | 0.332112 | 0.0367 | 0.0215833728 | 0.04962551 | 0.0474 | 0.94424 | 0.1926738 | 2.21408 | 1.566136 | 0.0125 | 0.00783 | 0.348392 | 1.04192 | 0.120472
IM-19 | Disseminated | Bushveld Complex | Impala | 8009.76 | 2.34432 | 0.521 | 2.05128 | 273.504 | 0.01965 | 3.146336 | 16.14974 | 195.6843 | 0.273504 | 0.0367 | 0.005 | 0.058608 | 0.0474 | 2.442 | 0.0856328 | 0.71632 | 0.79772 | 0.0125 | 0.00783 | 2.14896 | 4.98168 | 0.058608
IM-19 | Disseminated | Bushveld Complex | Impala | 11102.96 | 4.2328 | 0.1738 | 1.00936 | 129.9144 | 0.026048 | 0.0146761955 | 0.2050979 | 135.7797 | 0.5698 | 0.0367 | 0.005 | 0.04962551 | 0.0474 | 0.39072 | 0.01014 | 0.01709 | 0.00387 | 0.0125 | 0.00783 | 2.31176 | 9.768 | 0.042328
IM-19 | Disseminated | Bushveld Complex | Impala | 6316.64 | 1269.84 | 0.1738 | 1.00936 | 195.36 | 0.01965 | 4.034048 | 16.97453 | 77.81982 | 0.628408 | 0.0367 | 0.0136843168 | 0.087912 | 0.0474 | 0.84656 | 0.16912478 | 2.01872 | 0.420024 | 0.0125 | 0.00783 | 0.42328 | 7.8144 | 0.055352
IM-21 | Disseminated | Bushveld Complex | Impala | 4395.6 | 5.14448 | 0.362 | 2.63736 | 70.3296 | 0.01965 | 0.0146761955 | 14.65196 | 160.8488 | 0.657712 | 0.0367 | 0.005 | 0.04962551 | 0.0474 | 0.52096 | 0.14557576 | 0.810744 | 0.931216 | 0.84656 | 0.00783 | 0.00404 | 100.936 | 0.04884
IM-21 | Disseminated | Bushveld Complex | Impala | 4525.84 | 586.08 | 0.1738 | 1.69312 | 144.2408 | 0.074888 | 0.0146761955 | 1.537358 | 162.7987 | 1.04192 | 0.0367 | 0.005 | 0.074888 | 0.0474 | 0.2566 | 0.04495722 | 0.250712 | 0.706552 | 0.595848 | 0.00783 | 1.75824 | 9.768 | 0.061864
IM-21 | Disseminated | Bushveld Complex | Impala | 5177.04 | 651.2 | 1.92104 | 0.78144 | 73.26 | 0.01965 | 0.0146761955 | 1.711167 | 149.447 | 1.396824 | 0.100936 | 0.005 | 0.06512 | 0.078144 | 0.2566 | 0.01014 | 0.01709186 | 0.856328 | 1.17216 | 0.00783 | 1.49776 | 13.024 | 0.039072
IM-21 | Disseminated | Bushveld Complex | Impala | 5339.84 | 20.5128 | 0.1738 | 1.07448 | 166.056 | 0.01965 | 6.699333 | 3.548877 | 146.5069 | 1.33496 | 0.39072 | 0.005 | 0.104192 | 0.0474 | 0.2566 | 0.17982888 | 2.57224 | 1.00936 | 0.921448 | 0.00783 | 2.2792 | 9.1168 | 0.068376
IM-21 | Disseminated | Bushveld Complex | Impala | 4949.12 | 15.6288 | 0.1738 | 1.20472 | 229.8736 | 0.0814 | 22.53717 | 20.18705 | 72.60957 | 1.028896 | 0.0367 | 0.005 | 0.04962551 | 0.0474 | 0.2566 | 0.17554724 | 5.89336 | 12.3728 | 8.56328 | 0.00783 | 10.67968 | 53.0728 | 6.08872
IM-21 | Disseminated | Bushveld Complex | Impala | 6284.08 | 3.45136 | 0.1738 | 1.88848 | 240.944 | 0.035816 | 20.25526 | 15.23806 | 36.1463 | 0.892144 | 0.0367 | 0.005 | 0.04962551 | 0.0474 | 0.2566 | 0.15842068 | 5.56776 | 4.36304 | 0.133496 | 0.00783 | 2.05128 | 21.164 | 0.107448
IM-21 | Disseminated | Bushveld Complex | Impala | 6349.2 | 4.68864 | 2.89784 | 1.85592 | 253.968 | 0.06512 | 14.61712 | 14.55421 | 56.97234 | 0.70004 | 0.22792 | 0.005 | 0.87912 | 0.078144 | 0.61864 | 0.0749287 | 5.24216 | 3.32112 | 0.156288 | 0.00783 | 1.88848 | 39.072 | 0.0299552