## Table S1
Table S1: EMPA analyses of fenestral and laminar oxides within Hartbeesfontein stromatolites
Point# | Date | Comment | Mg (wt%) | Si (wt%) | Al (wt%) | Ca (wt%) | Fe (wt%) | Mn (wt%) | O (wt%) | Total (wt%) | Position X (mm) | Position Y (mm) | Position Z (mm)
1 | 2021-03-05 13:32 | laminar oxide 1 | 0.0193 | 0.8472 | 0.0806 | 0.0552 | 64.1562 | 0.0279 | 28.6506 | 93.8369 | -22794 | -1047 | 459
2 | 2021-03-05 13:37 | laminar oxide 2 | 0.251 | 1.0373 | 0.3225 | 0.0772 | 56.9959 | 0.023 | 26.1651 | 84.872 | -23646 | -790 | 459
3 | 2021-03-05 13:41 | laminar oxide 3 | 0.2718 | 1.0163 | 0.4662 | 0.1581 | 56.3256 | 0.0347 | 26.0304 | 84.3031 | -24385 | -800 | 459
4 | 2021-03-05 13:45 | laminar oxide 4 | 0.0679 | 0.7488 | 0.3582 | 0.2212 | 57.9995 | 0.0195 | 26.2354 | 85.6505 | -24827 | -108 | 459
5 | 2021-03-05 13:50 | laminar oxide 5 | 0.0429 | 0.8857 | 0.6246 | 0.2719 | 60.4933 | 0.0263 | 27.7058 | 90.0504 | -24910 | -139 | 455
6 | 2021-03-05 13:57 | laminar oxide 6 | 0.0486 | 0.6509 | 0.2338 | 0.0749 | 64.3662 | 0.0747 | 28.6942 | 94.1433 | -18609 | 6875 | 444
7 | 2021-03-05 14:00 | laminar oxide 6-2 | 0.0096 | 0.4294 | 0.1814 | 0.0738 | 61.2088 | 0.0464 | 27.004 | 88.9533 | -18610 | 6905 | 444
8 | 2021-03-05 14:03 | laminar oxide 7 | 0.0152 | 1.9123 | 0.0354 | 0 | 64.158 | 0.0213 | 29.798 | 95.9402 | -18613 | 7149 | 444
9 | 2021-03-05 14:07 | laminar oxide 7-2 | 0.0662 | 0.2679 | 0.0281 | 0.0352 | 64.7318 | 0.0017 | 28.2065 | 93.3375 | -18628 | 7132 | 444
10 | 2021-03-05 14:14 | laminar oxide 8 | 0.0271 | 0.533 | 0.1216 | 0.0284 | 62.8985 | 0.0102 | 27.7778 | 91.3966 | -15143 | 12565 | 459
11 | 2021-03-05 14:18 | laminar oxide 8-2 | 0.0047 | 0.9724 | 0.2891 | 0.1085 | 61.8463 | 0.0417 | 28.0017 | 91.2645 | -15145 | 12558 | 459
12 | 2021-03-05 14:26 | fenestral oxide 9 bubble | 2.2888 | 0.831 | 1.3596 | 1.5883 | 12.4089 | 36.0632 | 20.1326 | 74.6724 | -1593 | 15731 | 461
13 | 2021-03-05 14:37 | fenestral oxide 9 adjacent qtz | 0.006 | 47.4134 | 0.032 | 0.0074 | 0 | 0.0233 | 54.0638 | 101.5459 | -1606 | 15747 | 461
14 | 2021-03-05 14:44 | laminar oxide 10 | 0.0552 | 0.5234 | 0.0505 | 0.0226 | 0.084 | 0 | 0.7227 | 1.4583 | -1008 | 13040 | 466
15 | 2021-03-05 15:15 | fenestral oxide 11 | 0.1082 | 2.8529 | 0.035 | 0.1828 | 38.7346 | 0.1624 | 20.119 | 62.1948 | -997 | 12466 | 466
16 | 2021-03-05 15:22 | fenestral oxide 12 | 0.1055 | 11.4174 | 0.4009 | 0.1936 | 47.4453 | 0.0408 | 33.9132 | 93.5167 | -859 | 12454 | 466
17 | 2021-03-05 15:27 | laminar oxide 13 | 0 | 0.4322 | 0.0952 | 0.0397 | 65.4303 | 0.0502 | 28.7258 | 94.7734 | 57 | 12034 | 466
18 | 2021-03-05 15:31 | laminar oxide 14 | 0.0152 | 0.3636 | 0.0685 | 0.0213 | 65.1149 | 0.0699 | 28.4968 | 94.1501 | -156 | 11877 | 466
19 | 2021-03-05 15:34 | laminar oxide 15 | 0.0247 | 0.1043 | 1.3796 | 0.011 | 54.4295 | 0.0448 | 24.7705 | 80.7645 | -185 | 11863 | 466
20 | 2021-03-05 15:38 | laminar oxide 15-2 | 0.0006 | 0.1241 | 1.4867 | 0.0838 | 50.7331 | 0.0153 | 23.3043 | 75.7478 | -192 | 11878 | 466
21 | 2021-03-05 15:45 | fenestral oxide 16 | 0.5058 | 12.9674 | 0.6111 | 20.2753 | 13.7386 | 0.0135 | 29.6532 | 77.7648 | -1785 | 11547 | 466
22 | 2021-03-05 15:48 | fenestral oxide 16-2 | 0.0799 | 15.9601 | 1.6136 | 24.4957 | 12.1837 | 0.0087 | 34.6895 | 89.0312 | -1785 | 11548 | 466
23 | 2021-03-05 15:51 | fenestral oxide16 adjacent qtz | 0 | 46.4268 | 0.0163 | 0.0008 | 0.0129 | 0 | 52.916 | 99.3728 | -1771 | 11549 | 466
24 | 2021-03-05 16:02 | fenestral oxide17 | 0.0163 | 6.7724 | 0.0482 | 0.0399 | 0.0423 | 0.012 | 7.8015 | 14.7326 | -1512 | 10965 | 466
25 | 2021-03-05 16:05 | fenestral oxide17-2 | 0.0182 | 1.3387 | 0.0581 | 0.0178 | 0.1004 | 0.015 | 1.6292 | 3.1774 | -1512 | 10963 | 466
26 | 2021-03-05 16:10 | fenestral oxide 18 | 0.1379 | 2.2567 | 0.0602 | 0.3673 | 63.0167 | 0.2865 | 20.9995 | 87.1247 | -1931 | 10471 | 470
27 | 2021-03-05 16:20 | fenestral oxide19 | 0.0013 | 25.3133 | 0.0345 | 0.0025 | 0.0037 | 0 | 28.875 | 54.2303 | -1395 | 13251 | 472
28 | 2021-03-05 16:30 | laminar oxide 20 | 3.3413 | 0.2155 | 87.5177 | 0.0144 | 0.8858 | 0.3107 | 80.6416 | 172.927 | 3610 | 15214 | 457
29 | 2021-03-05 16:48 | laminar oxide 21 | 0 | 0.7714 | 0.0906 | 0.0266 | 64.3079 | 0.0124 | 19.3977 | 84.6066 | 6415 | 8134 | 464
30 | 2021-03-05 17:01 | laminar oxide 22-1 | 0.039 | 1.3002 | 0.1152 | 0.0658 | 64.6361 | 0 | 20.1538 | 86.3102 | 4104 | 9194 | 477
31 | 2021-03-05 17:09 | laminar oxide 22-2 | 0.0317 | 0.4638 | 0.0316 | 0.0318 | 65.503 | 0 | 19.3564 | 85.4182 | 4103 | 9173 | 477

## Table S2
Table S2: LA-ICP-MS analyses of Hartbeesfontein stromatolites
All concentrations are in µg/g
Calibrations were treated with Fe as an internal standard using the Matlab package SILLS (73)
File | Label | Location | Li7 | Be9 | B11 | Mg25 | Al27 | Ca43 | Ti49 | Cr53 | Mn55 | Fe57 | Co59 | Ni60 | Rb85 | Sr88 | Y89 | Zr91 | Nb93 | Cs133 | Ba138 | La139 | Ce140 | Pr141 | Nd146 | Sm147 | Eu151 | Tb159 | Gd160 | Dy161 | Ho165 | Er167 | Yb173 | Lu175 | Hf178 | Ta181 | Pb208 | Th232 | U238
PT2.FIN2 | N1SC1-1e 2 | Fenestal oxide | 56.4365 | 17.8384 | 246.314 | 19426.5 | 234289 | 18381.5 | 2366.19 | 2210.22 | 12652.9 | 699400 | 214.204 | 11279.1 | 338.551 | 180.61 | 115.856 | 730.922 | 6.12375 | 13.6199 | 3522.53 | 24.0835 | 97.2976 | 10.0718 | 48.4247 | 17.2067 | 4.05823 | 2.92548 | 17.1934 | 20.7232 | 4.20197 | 14.7185 | 14.0689 | 2.25247 | 13.9921 | <1.7423 | 424.266 | 14.8972 | 13.7006
PT6.FIN2 | N1SC1-1e 6 | Fenestal oxide | <56.8549 | <26.1544 | <40.8642 | 11635.1 | 72270.3 | <21601.8906 | 755.418 | 3578.53 | 15650.6 | 699400 | <252.3806 | 809.856 | 174.443 | 163.647 | 131.875 | <172.286 | <4.6601 | 4.25752 | 1977.23 | 25.3404 | 63.3579 | 10.3962 | 51.2475 | 16.638 | 3.81614 | 3.71063 | 17.4949 | 21.5433 | 3.94086 | 11.5197 | 9.50958 | <1.828 | 4.845 | <3.8118 | 228.808 | 6.70824 | 18.4132
PT9.FIN2 | N1SC1-1e 9 | Fenestal oxide | <211.1891 | <85.9077 | <149.749 | 12636.4 | 143955 | <82633.8165 | 2524.08 | 6570.03 | 1284.93 | 699400 | <1000.2611 | 18555.7 | 186.588 | 287.934 | 68.3107 | 858.72 | <15.5493 | <10.5158 | 4112.68 | 26.3919 | 89.1933 | 11.6926 | 47.011 | <45.7332 | <11.983 | <7.9239 | <28.9007 | <22.5121 | <4.6396 | <14.6758 | <31.1351 | <4.7612 | 11.8957 | <16.8142 | 463.202 | 18.2905 | 11.3232
PT10.FIN2 | N1SC1-1e 10 | Fenestal oxide | <411.1174 | <171.3984 | <310.8836 | 12744.1 | 211058 | <168305.8611 | <2751.9535 | 4054.77 | 1793.42 | 699400 | <2034.8423 | 21433.5 | 222.231 | 365.316 | 46.7379 | <1443.3477 | <26.0205 | <20.3267 | 5349.33 | 34.8128 | 135.065 | 13.1516 | 69.3653 | <74.6336 | <19.9549 | <19.6832 | <60.4893 | <61.0007 | <7.0358 | <40.7046 | <36.6581 | <19.1286 | <8.6573 | <35.2581 | 481.986 | 7.48884 | 11.0909
PT13.FIN2 | N1SC1-1e 13 | Fenestal oxide | <80.6152 | <49.7928 | <59.6172 | 12759 | 131976 | 42432.2 | 1991.2 | 2240.17 | 10224.1 | 699400 | <381.8526 | 11955.3 | 160.409 | 140.922 | 62.3137 | <263.2045 | <6.6305 | 8.79115 | 2149.94 | 18.8217 | 78.4817 | 8.13916 | 34.1546 | <17.8266 | 3.90827 | <3.9143 | <16.0188 | 21.3118 | 4.52634 | 11.4874 | <23.243 | <3.91 | <6.8465 | <8.7935 | 1455.52 | 5.61471 | 12.6733
PT14.FIN2 | N1SC1-1e 14 | Fenestal oxide | 72.8801 | 22.6894 | 116.991 | 26274.3 | 363401 | <17786.995 | 3192 | 2553.83 | 12434.2 | 699400 | <214.3753 | 11700.7 | 583.284 | 205.092 | 81.4689 | 283.506 | 7.71832 | 20.5518 | 5116.36 | 26.8064 | 100.012 | 9.24732 | 44.3708 | 11.1553 | <2.641 | 2.4034 | 17.3108 | 19.1795 | 3.34454 | 9.56775 | 9.67526 | 1.71695 | 7.17263 | <3.4274 | 393.801 | 9.81533 | 9.50763
PT19.FIN2 | N1SC1-1e 19 | Fenestal oxide | 221.117 | 79.8473 | 439.155 | 79530.6 | 995329 | <35725.6631 | 17389.7 | 8361.55 | 1436.81 | 699400 | <450.6693 | 3233.58 | 2249.9 | 289.315 | 178.657 | 1981.24 | 44.4337 | 81.9121 | 14257.7 | 17.3717 | 100.716 | 10.3246 | 53.9763 | 19.1871 | 4.97849 | 3.41695 | 17.3775 | 32.9942 | 3.72009 | 23.4704 | <22.0008 | 3.7637 | 30.5472 | <8.8024 | 687.287 | 30.1961 | 35.4986
PT20.FIN2 | N1SC1-1e 20 | Fenestal oxide | 60.9139 | <34.8297 | 153.01 | 27684.8 | 299852 | <22016.9013 | 5171.83 | 1274.7 | 366.132 | 699400 | <280.7513 | 1514 | 871.961 | 55.5107 | 109.465 | 1303.38 | 19.877 | 39.1541 | 5333.81 | 6.16033 | 27.3004 | 6.0304 | 26.0296 | 12.1096 | 4.29777 | <2.6328 | 15.7139 | 18.7166 | 3.37622 | 8.90448 | 13.2259 | 3.42023 | 26.369 | <3.4712 | 1029.97 | 18.9961 | 26.7918
3PT1.FIN2 | N1SC1-1e 31 | Laminar oxide | <18.8043 | <8.5703 | <13.729 | <398.505 | 18912.3 | <8556.2315 | 209.785 | 542.453 | 113.726 | 699400 | <134.5596 | 506.267 | 10.4872 | 3063.38 | 168.065 | 139.793 | 2.08681 | 0.920877 | 5856.5 | 6672.74 | 2193.11 | 1293.6 | 3800.34 | 444.009 | 54.0494 | 16.9459 | 149.109 | 65.182 | 10.7265 | 20.9729 | 8.93438 | 1.32998 | 3.26791 | <1.2095 | 1481.79 | 3.3374 | 5.42861
3PT2.FIN2 | N1SC1-1e 32 | Laminar oxide | 60.9015 | 26.2013 | 106.143 | 13892.9 | 182430 | <26730.7578 | 9426.1 | 1709.28 | 405.831 | 699400 | <421.6506 | 1099.63 | 507.575 | 503.145 | 202.732 | 2481.27 | 44.8191 | 226.723 | 2815.59 | 349.942 | 188.248 | 62.6086 | 197.406 | 29.3742 | <4.9656 | 4.07227 | 31.1098 | 30.32 | 6.81376 | 22.5362 | 19.0805 | 3.50845 | 35.709 | <4.0499 | 2002.58 | 37.0467 | 42.4936
3PT3.FIN2 | N1SC1-1e 33 | Laminar oxide | <5.5582 | 2.48671 | 8.2097 | 299.431 | 1788.28 | <2556.5779 | <40.887 | 184.011 | 221.366 | 699400 | <39.1727 | 584.254 | 4.38514 | 2.40515 | 10.3377 | 37.244 | <0.40168 | <0.23275 | 24.6884 | 0.776327 | 1.69349 | 0.690802 | 3.7403 | 1.61283 | 0.49344 | 0.319525 | 1.57863 | 2.20854 | 0.458928 | 1.06679 | 1.23002 | 0.169089 | <0.51958 | <0.41992 | 182.807 | 0.286515 | 0.770709
3PT4.FIN2 | N1SC1-1e 34 | Laminar oxide | <2.6287 | 1.25364 | 3.86982 | 477.77 | 1741.55 | <1218.3233 | 65.4004 | 430.372 | 93.3859 | 699400 | 300.961 | 1076.13 | 2.49443 | 46.9874 | 7.17218 | 23.289 | <0.22068 | 0.205898 | 125.735 | 82.1174 | 9.0334 | 2.55377 | 8.99123 | 2.37629 | 0.459758 | 0.298787 | 2.16996 | 1.04124 | 0.292666 | 0.951078 | 0.678435 | <0.11269 | 0.24941 | <0.19219 | 391.748 | 0.202782 | 0.928323
3PT5.FIN2 | N1SC1-1e 35 | Laminar oxide | <110.6725 | <26.3604 | <89.3902 | <2357.2298 | 30320.4 | <51017.5047 | 280730 | 1042.45 | 225.033 | 699400 | <780.8423 | 431.606 | 47.1305 | 1400.19 | 217.954 | 2396.27 | 855.432 | 14.8279 | 2365.35 | 5524.34 | 1229.98 | 851.184 | 2185.3 | 192.625 | 30.0492 | 9.71468 | 81.8283 | 53.2598 | 8.81373 | 25.8927 | 28.159 | <4.2162 | 34.9016 | 54.7749 | 4642.69 | 35.8409 | 27.1764
3PT8.FIN2 | N1SC1-1e 38 | Laminar oxide | <13.882 | <7.0511 | <11.6541 | 919.544 | 3113.34 | <6565.3613 | <93.8359 | 865.88 | 1069.09 | 699400 | <92.7455 | 1313.37 | 4.54338 | 22.1757 | 22.915 | <45.726 | <1.1642 | <0.64748 | 25.7894 | 2.69235 | 4.88614 | 1.87388 | 12.3693 | 5.79053 | 0.989106 | 0.835315 | 4.01275 | 6.08587 | 0.941283 | 3.41094 | 3.02351 | 0.523087 | <1.3962 | <1.1334 | 151.662 | <0.13731 | 5.82513
PT1.FIN2 | N1SC1-1f 1 | Weathering rind | <34.1275 | <16.1394 | 49.4771 | 10271.3 | 294698 | <16726.6546 | 17229.1 | 850.554 | 8079.4 | 699400 | <191.1309 | 794.867 | 344.885 | 651.934 | 117.909 | 836.784 | 47.5692 | 19.6394 | 1413.05 | 343.643 | 429.701 | 74.6277 | 285.576 | 52.0099 | 9.94082 | 4.73008 | 34.7758 | 29.9937 | 4.37671 | 15.0344 | 10.7304 | 1.40841 | 18.8649 | 3.8076 | 564.248 | 65.6541 | 10.1107
PT2.FIN2 | N1SC1-1f 2 | Weathering rind | 57.2007 | 23.2688 | 64.5157 | 16043.6 | 491433 | 15495.3 | 29520.1 | 1412.45 | 9301.08 | 699400 | <28.8338 | 696.117 | 603.384 | 908.077 | 214.373 | 1567.95 | 76.9606 | 39.3903 | 2430.38 | 517.549 | 583.411 | 105.03 | 417.983 | 78.0581 | 14.003 | 8.42025 | 62.2126 | 47.757 | 8.61752 | 23.2996 | 21.9792 | 3.34282 | 41.3882 | 6.53972 | 657.021 | 115.268 | 17.4193
PT3.FIN2 | N1SC1-1f 3 | Weathering rind | 66.9516 | 20.6574 | 72.2573 | 19388.2 | 534358 | 15780.1 | 24890.8 | 1083.8 | 8197.74 | 699400 | <95.7211 | 887.647 | 680.107 | 529.389 | 144.065 | 1542.63 | 64.6878 | 43.9688 | 2063.21 | 337.407 | 440.773 | 67.5381 | 270.547 | 45.7506 | 7.84786 | 4.75328 | 31.5714 | 30.3722 | 5.52359 | 13.2686 | 14.2171 | 2.06526 | 27.8414 | 5.63057 | 357.278 | 63.6879 | 16.1752
PT4.FIN2 | N1SC1-1f 4 | Laminar oxide | 238.085 | 63.5052 | 498.039 | 91465.9 | 1143940 | <41078.0539 | 40282.1 | 3284.51 | 439.078 | 699400 | <470.1272 | 593.835 | 2270.84 | 117.821 | 213.949 | 826.826 | 122.414 | 138.514 | 15949.4 | 34.8091 | 40.206 | 11.1615 | <42.4243 | <31.6031 | 6.65954 | <7.2856 | 22.9044 | 33.6645 | 7.41528 | 24.6553 | 25.0716 | 4.19455 | 37.5761 | 9.66255 | 134.588 | 35.85 | 23.5061
PT6.FIN2 | N1SC1-1f 6 | Weathering rind | 117.367 | 28.557 | 90.794 | 18452 | 584139 | 11621.3 | 29690.2 | 1453.84 | 5856.34 | 699400 | <43.2214 | 763.829 | 689.926 | 636.789 | 202.067 | 1454.58 | 89.5654 | 41.5724 | 2846 | 360.099 | 461.542 | 77.1145 | 297.568 | 62.6086 | 12.4927 | 6.81528 | 49.2555 | 42.772 | 7.77182 | 20.7693 | 20.0162 | 3.03067 | 34.1337 | 6.70642 | 486.467 | 87.3519 | 21.6805
PT7.FIN2 | N1SC1-1f 7 | Laminar oxide | <170.6633 | <98.5817 | 358.36 | 16408.7 | 783699 | <84398.4199 | 19842.7 | 3042.7 | 822.235 | 699400 | <968.761 | 3942.96 | 1744.79 | 167.301 | 117.784 | 812.846 | 46.794 | 117.856 | 10324.1 | 71.0902 | 108.23 | 13.1163 | 46.6824 | <32.3825 | <12.2938 | <6.9377 | <19.9881 | <26.1502 | 4.83479 | <31.8829 | <35.1381 | <6.6912 | <25.9865 | <14.7639 | 532.782 | 25.1364 | 23.03
PT9.FIN2 | N1SC1-1f 9 | Laminar oxide | <4.3336 | 4.56232 | 4.70367 | 342.094 | 3822.24 | <2207.4986 | 2231.19 | 128.172 | 47.136 | 699400 | <23.7076 | 307.124 | 7.0197 | 8.13981 | 9.41356 | 29.4579 | 6.8672 | 0.733172 | 49.9117 | 2.36838 | 3.3514 | 1.09876 | 4.91339 | 1.40066 | <0.32862 | 0.280358 | 1.68742 | 1.63152 | 0.369559 | 0.782272 | 1.19351 | <0.18288 | 0.659817 | 0.459508 | 180.896 | 0.846701 | 0.840983
PT10.FIN2 | N1SC1-1f 10 | Laminar oxide | 210.174 | <64.1508 | 4353.67 | 84795.1 | 947767 | <59026.3083 | 13820.9 | 4420.09 | 345.636 | 699400 | <710.8821 | 580.153 | 2100.69 | 328.076 | 168.66 | 2014.54 | 39.8433 | 100.534 | 12511.6 | 22.9894 | 73.8035 | 9.0199 | 47.0884 | <28.0174 | <8.9735 | <5.9701 | 22.8326 | <24.3108 | 5.32668 | 18.3791 | <24.1198 | <3.8147 | 26.5964 | <9.4029 | 574.311 | 29.6271 | 29.3122
PT11.FIN2 | N1SC1-1f 11 | Laminar oxide | <2.6717 | 3.67973 | 2.44001 | 234.619 | 1345.75 | <1259.8491 | 53.6349 | 14.0497 | 168.158 | 699400 | 73.2832 | 430.168 | 2.32782 | 4.08669 | 9.05168 | <11.1079 | <0.22922 | <0.1511 | 15.2436 | 2.60816 | 1.19424 | 1.15206 | 6.48743 | 1.82248 | 0.437684 | 0.326729 | 2.18386 | 1.73956 | 0.316361 | 0.887152 | 0.84526 | <0.12685 | 0.14182 | <0.23007 | 127.221 | <0.080223 | 0.551668

## G49894
Wilmeth, D.T., et al., 2022, Evidence for benthic oxygen production in Neoarchean lacustrine stromatolites: Geology, v. 50, https://doi.org/10.1130/G49894.1